## Sheet1
Ch4 Current | Ch4 | Ch5 Current | Ch5 | Ch6 Current | Ch6 | Ch7 Current | Ch7 | Ch8 Current | Ch8 | Ch9 Current | Ch9 | Ch10 Current | Ch10
2.65e-08 | 0.008952038 | 7.2e-09 | 0.001758381 | -2.89e-08 | 0.01035393 | -1.69e-08 | 0.001693516 | 4.34e-08 | 0.0104852 | -3.62e-08 | 0.01184282 | -2.65e-08 | 0.01741686
0.0005002673 | 0.009193135696 | 0.0005005301 | 0.001990102 | 0.0005006868 | 0.01058498 | 0.0005000045 | 0.00193122 | 0.0004999104 | 0.01072079 | 0.0005006748 | 0.01208518 | 0.0004994957 | 0.01764619
0.0007063051 | 0.009644364 | 0.0007050007 | 0.002425361 | 0.0007049259 | 0.01101604 | 0.0007065197 | 0.002375655695 | 0.0007056493 | 0.01117131 | 0.0007051839 | 0.0125451 | 0.0007051333 | 0.01808932
0.0009949868 | 0.06094644 | 0.0009934944 | 0.05301798 | 0.0009923684 | 0.06162982 | 0.0009945311 | 0.0529364 | 0.0009932846 | 0.06253343 | 0.0009926553 | 0.06240844 | 0.0009932243 | 0.06865654
0.0013620236 | 0.1719056 | 0.0013606372 | 0.1603349 | 0.0013596198 | 0.1706642 | 0.001363362 | 0.1641468 | 0.0013608084 | 0.1725573 | 0.001360237 | 0.1740109 | 0.0013580453 | 0.1732643
0.0017724934 | 0.2981665 | 0.0017710058 | 0.2839351 | 0.001769998 | 0.2930385 | 0.001774538 | 0.2853396 | 0.0017703186 | 0.297156 | 0.0017713916 | 0.3017161 | 0.0017685369 | 0.3021694
0.0022143943 | 0.4282522 | 0.002213994 | 0.4024259 | 0.0022121206 | 0.4132363 | 0.0022199059 | 0.4117976 | 0.0022125932 | 0.4245555 | 0.0022139988 | 0.4320942 | 0.002210375 | 0.4342647
0.0026815505 | 0.5611902 | 0.0026815023 | 0.5263878 | 0.0026792552 | 0.538214 | 0.0026866861 | 0.5415143 | 0.0026795903 | 0.5495223 | 0.0026815746 | 0.5673531 | 0.0026769381 | 0.5729398
0.0031664717 | 0.6890499 | 0.003170368 | 0.647241 | 0.0031676122 | 0.6581937 | 0.0031716483 | 0.6694392 | 0.0031645525 | 0.6776152 | 0.0031703921 | 0.6933355 | 0.0031611602 | 0.7086294
0.0036727792 | 0.8096187 | 0.0036708335 | 0.7583129 | 0.0036681089 | 0.7744905 | 0.003681312 | 0.7913501 | 0.0036705032 | 0.8011719 | 0.0036705683 | 0.8128866 | 0.0036670553 | 0.8345952
0.0041906813 | 0.9271833 | 0.0041899942 | 0.8636561 | 0.0041867585 | 0.8887056 | 0.0041985731 | 0.9024506 | 0.0041882462 | 0.9198018 | 0.0041884945 | 0.9296692 | 0.0041843595 | 0.9542546
0.0047244655 | 1.04578 | 0.0047247958 | 0.9703798 | 0.0047207766 | 1.000019 | 0.0047314094 | 1.008304 | 0.0047217459 | 1.033627 | 0.0047230285 | 1.0434 | 0.0047170466 | 1.069143
0.0052665772 | 1.15625 | 0.0052651909 | 1.072082 | 0.0052608076 | 1.106126 | 0.0052734271 | 1.10605 | 0.0052656056 | 1.142908 | 0.0052630089 | 1.153126 | 0.0052600047 | 1.17338
0.0058244478 | 1.262342 | 0.0058241802 | 1.175842 | 0.0058200935 | 1.211977 | 0.0058295714 | 1.199719 | 0.005824308 | 1.244334 | 0.0058218294 | 1.26083 | 0.0058183454 | 1.278783
0.0063850909 | 1.362494 | 0.0063900625 | 1.271509 | 0.0063865592 | 1.311596 | 0.0063935899 | 1.292996 | 0.0063845797 | 1.337229 | 0.00638769 | 1.365049 | 0.0063781012 | 1.381247
0.006962455 | 1.457521 | 0.0069616689 | 1.35208 | 0.0069597015 | 1.402902 | 0.0069704235 | 1.390717 | 0.0069610469 | 1.428152 | 0.0069598992 | 1.458342 | 0.0069531699 | 1.475619
0.0075461599 | 1.535447 | 0.0075457597 | 1.435573 | 0.0075443926 | 1.473729 | 0.0075541598 | 1.474764 | 0.0075461334 | 1.510192 | 0.0075445276 | 1.53819 | 0.007537591 | 1.564436
0.0081419853 | 1.609323 | 0.0081420986 | 1.497826 | 0.008141139 | 1.544554 | 0.0081489581 | 1.533031 | 0.0081435597 | 1.58136 | 0.0081425953 | 1.611116 | 0.0081356297 | 1.643562
0.0087421239 | 1.672423 | 0.0087419021 | 1.54138 | 0.0087427435 | 1.605364 | 0.008748817 | 1.596697 | 0.0087440576 | 1.644305 | 0.008743749 | 1.673489 | 0.0087351101 | 1.707166
0.0093524227 | 1.730311 | 0.009349732 | 1.578121 | 0.0093508338 | 1.655135 | 0.009357551 | 1.646429 | 0.0093547759 | 1.689732 | 0.0093510315 | 1.72134 | 0.0093451654 | 1.757371
0.009969582 | 1.769898 | 0.009970015 | 1.627248 | 0.009967271 | 1.68928 | 0.00997731 | 1.685273 | 0.009969558 | 1.725781 | 0.009969101 | 1.764655 | 0.009961107 | 1.799618