## Sheet1
Ch4 Current | Ch4 | Ch5 Current | Ch5 | Ch6 Current | Ch6 | Ch7 Current | Ch7 | Ch8 Current | Ch8 | Ch9 Current | Ch9 | Ch10 Current | Ch10
2.89e-08 | 0.008961856 | 2.41e-08 | 0.001753131 | 1.93e-08 | 0.01035194 | -4.8e-09 | 0.001689825 | 2.65e-08 | 0.01049291 | -2.89e-08 | 0.01184908 | -2.17e-08 | 0.01743208
0.0004916188 | 0.009199924 | 0.0004923228 | 0.001985629 | 0.0004921516 | 0.01058195 | 0.0004920721 | 0.001924170472 | 0.000492277 | 0.01072636 | 0.0004920311 | 0.01209318 | 0.000491409 | 0.01766193
0.0006986475 | 0.009683103 | 0.0006997397 | 0.002471053 | 0.0006980858 | 0.01103812 | 0.0007001978 | 0.002408369705 | 0.0006981846 | 0.01120211 | 0.0006996554 | 0.01258414 | 0.0006990092 | 0.01814487
0.000989181 | 0.06363454 | 0.0009896728 | 0.05518956 | 0.0009866855 | 0.06124406 | 0.0009918476 | 0.05293016 | 0.000984829 | 0.06193161 | 0.0009867241 | 0.06503619 | 0.0009863721 | 0.06862605
0.0013581924 | 0.1812946 | 0.001360143 | 0.1699201 | 0.0013559767 | 0.1717549 | 0.0013593931 | 0.1638928 | 0.001355697 | 0.1773066 | 0.00135609 | 0.1844049 | 0.0013545204 | 0.1830636
0.0017703982 | 0.3208639 | 0.0017732577 | 0.3022396 | 0.0017657521 | 0.304586 | 0.0017715941 | 0.2986554 | 0.0017653832 | 0.3097189 | 0.0017665333 | 0.3210154 | 0.0017647539 | 0.3158917
0.0022175069 | 0.4696746 | 0.0022212827 | 0.4471508 | 0.0022142086 | 0.4541022 | 0.0022189222 | 0.4451822 | 0.0022135914 | 0.4537582 | 0.0022155226 | 0.4690297 | 0.0022130706 | 0.4625526
0.002685765 | 0.6239366 | 0.0026901291 | 0.5976039 | 0.0026801955 | 0.6112215 | 0.0026856903 | 0.595771 | 0.0026799037 | 0.5991962 | 0.0026825921 | 0.6233815 | 0.0026792045 | 0.6080702
0.0031718074 | 0.7734062 | 0.0031775385 | 0.7444336 | 0.003167142 | 0.7651661 | 0.0031736206 | 0.7455113 | 0.0031673373 | 0.7448415 | 0.0031672867 | 0.7755058 | 0.003163036 | 0.7425466
0.0036826405 | 0.9188749 | 0.0036893529 | 0.8842689 | 0.0036727045 | 0.910792 | 0.0036809262 | 0.8922375 | 0.0036726876 | 0.8954306 | 0.0036768057 | 0.9204977 | 0.0036723067 | 0.8855395
0.0042013434 | 1.065357 | 0.0042089165 | 1.014481 | 0.0041933914 | 1.052612 | 0.0041963693 | 1.037306 | 0.00419309 | 1.039751 | 0.0041937651 | 1.060686 | 0.004189688 | 1.026708
0.0047362508 | 1.215071 | 0.0047438722 | 1.143252 | 0.0047248706 | 1.191844 | 0.0047300351 | 1.177386 | 0.00472543 | 1.176023 | 0.0047261292 | 1.199536 | 0.0047229562 | 1.160015
0.0052811786 | 1.361506 | 0.005288325 | 1.267554 | 0.0052708569 | 1.329568 | 0.0052724289 | 1.313399 | 0.0052708617 | 1.308511 | 0.005267303 | 1.333767 | 0.0052653934 | 1.28249
0.0058401993 | 1.503783 | 0.005846972 | 1.387281 | 0.005826789 | 1.465617 | 0.0058297715 | 1.449408 | 0.0058272664 | 1.435811 | 0.0058286503 | 1.470668 | 0.0058246817 | 1.402207
0.0064049968 | 1.635186 | 0.0064133922 | 1.50009 | 0.0063919046 | 1.583054 | 0.0063945423 | 1.572625 | 0.0063941372 | 1.548387 | 0.0063919504 | 1.598093 | 0.0063872367 | 1.519057
0.0069806585 | 1.738907 | 0.0069915927 | 1.60745 | 0.0069643983 | 1.697064 | 0.0069706574 | 1.68925 | 0.0069674459 | 1.655665 | 0.0069677014 | 1.723371 | 0.0069630842 | 1.627454
0.0075634569 | 1.834714 | 0.0075775134 | 1.710375 | 0.0075516596 | 1.800176 | 0.0075492943 | 1.795011 | 0.0075528699 | 1.761026 | 0.0075512979 | 1.82818 | 0.0075446627 | 1.727001
0.0081592678 | 1.921258 | 0.0081761959 | 1.807283 | 0.0081458575 | 1.896459 | 0.0081398491 | 1.89551 | 0.0081473716 | 1.855783 | 0.0081490329 | 1.924428 | 0.0081417394 | 1.82705
0.0087592786 | 1.976656 | 0.0087764671 | 1.895158 | 0.008748084 | 1.973343 | 0.0087410365 | 1.990535 | 0.0087491304 | 1.945883 | 0.0087520478 | 2.007337 | 0.0087407134 | 1.911348
0.0093696112 | 2.039592 | 0.0093871661 | 1.97029 | 0.009353744 | 2.054365 | 0.0093480273 | 2.076572 | 0.0093550387 | 2.015664 | 0.0093589711 | 2.070327 | 0.009350518 | 1.984801631
0.009988915 | 2.105633 | 0.010014098 | 2.038141 | 0.009971869 | 2.124178 | 0.009967295 | 2.149256 | 0.00997459 | 2.078184 | 0.009979646 | 2.133468 | 0.009969052 | 2.041821