## Sheet1
Ch4 Current | Ch4 | Ch5 Current | Ch5 | Ch6 Current | Ch6 | Ch7 Current | Ch7 | Ch8 Current | Ch8 | Ch9 Current | Ch9 | Ch10 Current | Ch10
2.65e-08 | 0.008877932 | 7.2e-09 | 0.001686923 | -1.69e-08 | 0.01026876 | -7.2e-09 | 0.001626822 | -4.1e-08 | 0.010404 | -3.13e-08 | 0.01176972 | -9.6e-09 | 0.01733221
0.0004904952 | 0.009075917 | 0.0004910209 | 0.001882841 | 0.0004906447 | 0.01046227 | 0.0004912017 | 0.001829346 | 0.0004908473 | 0.01060751 | 0.0004908497 | 0.01197762 | 0.0004903144 | 0.01753443
0.0006989947 | 0.009557944 | 0.0006981026 | 0.002351614 | 0.0006977603 | 0.01091448 | 0.0007007186 | 0.002320966543 | 0.000697917 | 0.01108421 | 0.0006999206 | 0.01248988 | 0.0006991876 | 0.018032
0.0009915052 | 0.06762995 | 0.0009893594 | 0.05926664 | 0.0009897982 | 0.06665543 | 0.0009944877 | 0.05828533 | 0.0009894341 | 0.06718794 | 0.000990143 | 0.0676681 | 0.0009889833 | 0.07323937
0.0013585782 | 0.1874697 | 0.0013593642 | 0.1759947 | 0.0013592653 | 0.1806195 | 0.0013654356 | 0.1716873 | 0.0013592316 | 0.1835694 | 0.0013583516 | 0.186577 | 0.0013566421 | 0.188109
0.001769482 | 0.3214389 | 0.0017680016 | 0.2991143 | 0.0017680209 | 0.3095321 | 0.0017769563 | 0.302468 | 0.001767734 | 0.3119408 | 0.0017679558 | 0.3190576 | 0.0017663018 | 0.3165261
0.0022142062 | 0.4608407 | 0.0022130995 | 0.4319378 | 0.0022133189 | 0.4474102 | 0.0022227679 | 0.4418277 | 0.0022127186 | 0.4506416 | 0.0022146763 | 0.4619469 | 0.0022124726 | 0.4506435
0.0026783197 | 0.6010463 | 0.0026777 | 0.568126 | 0.0026786259 | 0.5846110229 | 0.0026874455 | 0.5808627 | 0.0026771768 | 0.5869275 | 0.0026790864 | 0.6100751 | 0.0026766343 | 0.5825462
0.003163265 | 0.7250408 | 0.0031601668 | 0.6981206 | 0.0031609287 | 0.711669 | 0.0031726706 | 0.7159385 | 0.0031595809 | 0.7213294 | 0.0031608998 | 0.7439516 | 0.0031578064 | 0.7148138
0.0036677256 | 0.8424569 | 0.0036650107 | 0.8129803 | 0.0036666116 | 0.8404425 | 0.0036780547 | 0.8490107 | 0.0036649167 | 0.8492102 | 0.0036639739 | 0.8647775 | 0.0036604465 | 0.8514812
0.0041801088 | 0.9623289 | 0.004177541 | 0.9229012 | 0.0041806296 | 0.965218 | 0.0041947081 | 0.9807873 | 0.0041779244 | 0.9655818 | 0.0041819726 | 0.9853315 | 0.0041783656 | 0.9779149
0.0047124656 | 1.08639 | 0.0047097676 | 1.029776 | 0.0047138423 | 1.096811 | 0.0047275396 | 1.110027 | 0.0047107368 | 1.082675 | 0.0047126054 | 1.106621 | 0.0047091238 | 1.090953
0.0052542712 | 1.210169 | 0.0052515346 | 1.132969 | 0.0052569788 | 1.218054 | 0.0052705145 | 1.234246 | 0.0052529668 | 1.198506 | 0.0052526774 | 1.222696 | 0.0052489234 | 1.201367
0.0058118283 | 1.327223 | 0.0058052582 | 1.236926 | 0.005812067 | 1.331046 | 0.0058271844 | 1.345738 | 0.0058065023 | 1.308464 | 0.0058073317 | 1.34513 | 0.0058031003 | 1.312036
0.0063761772 | 1.420909 | 0.0063705281 | 1.336543 | 0.0063789427 | 1.428604 | 0.0063895248 | 1.443806 | 0.0063719554 | 1.40616 | 0.0063748294 | 1.470221 | 0.0063695251 | 1.417666
0.0069516558 | 1.502551 | 0.0069479211 | 1.429606 | 0.0069555955 | 1.514671 | 0.0069648829 | 1.537489 | 0.0069496305 | 1.49428 | 0.0069500452 | 1.583914 | 0.0069450929 | 1.507381
0.007531045 | 1.577941 | 0.0075304711 | 1.508593 | 0.0075370437 | 1.598168 | 0.0075494221 | 1.628543 | 0.0075311366 | 1.579293 | 0.0075333716 | 1.674124 | 0.0075288388 | 1.587512
0.0081236685 | 1.64343 | 0.0081260626 | 1.574672 | 0.0081327895 | 1.68541 | 0.0081449774 | 1.714329 | 0.0081261205 | 1.657908 | 0.0081298625 | 1.752736 | 0.0081254068 | 1.670189
0.0087296273 | 1.699458 | 0.0087331596 | 1.635294 | 0.0087399732 | 1.768288 | 0.0087507266 | 1.785926 | 0.0087326122 | 1.729807 | 0.008734951 | 1.81961 | 0.0087303724 | 1.735112
0.0093432438 | 1.761141 | 0.0093447483 | 1.684678 | 0.0093485312 | 1.823785 | 0.009363774 | 1.853734 | 0.0093439695 | 1.783551 | 0.0093464288 | 1.875839 | 0.0093427109 | 1.793563
0.009969943 | 1.806319 | 0.009973049 | 1.72173 | 0.009975264 | 1.867931 | 0.009986941 | 1.89922 | 0.009971629 | 1.830418 | 0.009971484 | 1.924616 | 0.00996703 | 1.838742