## Sheet1
Opto-board Assembly Status
0
Opto-board S/N: |  |  |  | Site(check one): |  | OSU |  | Seigen
Opto-board flavor (check one): |  |  | B-Layer |  | Left |  | Right
VDC S/N | 0
0
DORIC S/N |  |  | -- | --
Step |  |  |  | Date | Initial | Comments
1) Reinforce 80-pin Connector
2) Mechanical tolerance test
3) short test
4) VDC mounting
5) DORIC mounting
6) Measure VCSEL power
7) Measure PIN respnsivity
8) Glue VCSEL opto-pack (?)
9) Glue Housing
10.1) Glue 2nd VCSEL opto-pack(?)
10.2) Glue housing (?)
11.1) Glue PIN opto-pack
11.2) Glue housing
12) Solder VCSEL opto-pack
13) Solder 2nd VCSEL opto-pack (?)
14) Solder PIN opto-pack
15) Wire bonding
16) Basic Functionality
17) Encapsulation

## Sheet2
Opto-Board QA data Sheet: Optical Power and Responsivity
Opto-board S/N
0
VCSEL Opto-pack S/N:
Power (uW) | 1 | 2 | 3 | 4 | 5 | 6 | 7 | 8 | Date | Initial | P> 500 uW & dP ,20% ?
Pre Opto-pack Burn-in |  | 2235.589 | 2131.646 | 2204.446 | 2209.624123 | 2206.814 | 2145.394 | 2184.334 | -- | -- | --
Post Opto-pack Burn-in |  | 2145.09 | 2063.426 | 2148.376 | 2110.662 | 2133.784 | 2059.407 | 2102.022 | -- | -- | --
Change (%) | #DIV/0! | #DIV/0! | #DIV/0! | #DIV/0! | #DIV/0! | #DIV/0! | #DIV/0! | #DIV/0! | -- | -- | --
Pre Opto-board Burn-in |  | 1731.985343 | 1513.328732 | 1873.054255 | 1526.377079 | 1689.548332 | 1497.761774 | 1874.461284 | -- | -- | --
Change (%) |  | #DIV/0! | #DIV/0! | #DIV/0! | #DIV/0! | #DIV/0! | #DIV/0! | #DIV/0! | -- | -- | --
Post Opto-board Burn-in |  | 1594.092071 | 1441.639788 | 1807.021736 | 1429.598073 | 1588.827166 | 1395.423585 | 1769.838845 | -- | -- | --
Change (%) |  | -7.961573 | -4.737169 | -3.525393 | -6.340439 | -5.961426 | -6.832741 | -5.581467 | -- | -- | --
Opto-board at 0C |  | 1744.036617 | 1542.995114 | 1924.118472 | 1546.301115 | 1719.406692 | 1525.053131 | 1896.66791 | -- | -- | --
Change (%) |  | 0.6958069 | 1.96034 | 2.726254 | 1.305315 | 1.767239 | 1.822143 | 1.184694 | -- | -- | --
Opto-board at 50C |  | 1532.974898 | 1360.00985 | 1708.642887 | 1354.786598 | 1505.41534 | 1317.521094 | 1661.400773 | -- | -- | --
Change (%) |  | -11.49031 | -10.13123 | -8.777715 | -11.24168 | -10.89836 | -12.034 | -11.36649 | -- | -- | --
Opto-board QA (10C) |  | 1730.592579 | 1508.424176 | 1924.438436 | 1530.831531 | 1694.298965 | 1523.357306 | 1904.791535 | -- | -- | --
Change (%) |  | -0.08041431 | -0.3240906 | 2.743336 | 0.2918317 | 0.2811777 | 1.708919 | 1.618078 | -- | -- | --
Reception Test |  | 2000 | 2000 | 2000 | 2000 | 2000 | 2000 | 2000 | -- | -- | --
VCSEL Opto-pack S/N:
Power (uW) | 1 | 2 | 3 | 4 | 5 | 6 | 7 | 8 | Date | Initial | P> 500 uW & dP ,20% ?
Pre Opto-pack Burn-in |  | 1982.59 | 1927.445 | 2021.95 | 1961.478 | 2077.103 | 2132.743 | 2021.96 | -- | -- | --
Post Opto-pack Burn-in |  | 1851.836 | 1812.186 | 1901.606 | 1818.563 | 1941.397 | 2030.745 | 1927.57 | -- | -- | --
Change (%) | #DIV/0! | #DIV/0! | #DIV/0! | #DIV/0! | #DIV/0! | #DIV/0! | #DIV/0! | #DIV/0! | -- | -- | --
Pre Opto-board Burn-in |  | 1153.646255 | 1187.691377 | 1292.676837 | 1160.347437 | 1256.9587 | 1413.993311 | 1345.272756 | -- | -- | --
Change (%) |  | #DIV/0! | #DIV/0! | #DIV/0! | #DIV/0! | #DIV/0! | #DIV/0! | #DIV/0! | -- | -- | --
Post Opto-board Burn-in |  | 1100.461238 | 1148.562649 | 1240.954871 | 1144.834587 | 1221.672288 | 1373.62722 | 1285.908648 | -- | -- | --
Change (%) |  | -4.610167 | -3.29452 | -4.001152 | -1.336914 | -2.807285 | -2.854758 | -4.412793 | -- | -- | --
Opto-board at 0C |  | 1262.15235 | 1295.784605 | 1408.878062 | 1203.469303 | 1362.317225 | 1497.8053 | 1428.889222 | -- | -- | --
Change (%) |  | 9.405491 | 9.101121 | 8.989194 | 3.716289 | 8.38202 | 5.927326 | 6.215577 | -- | -- | --
Opto-board at 50C |  | 1070.087826 | 1126.2238 | 1233.500035 | 1063.550563 | 1188.388746 | 1300.350421 | 1225.960602 | -- | -- | --
Change (%) |  | -7.242985 | -5.175383 | -4.57785 | -8.34206 | -5.455227 | -8.037018 | -8.868994 | -- | -- | --
Opto-board QA (10C) |  | 1247.623582 | 1290.878993 | 1353.03607 | 1180.415867 | 1303.638799 | 1467.063595 | 1384.575697 | -- | -- | --
Change (%) |  | 8.146113 | 8.688083 | 4.669321 | 1.729519 | 3.713734 | 3.75322 | 2.921559 | -- | -- | --
Reception Test |  | 2000 | 2000 | 2000 | 2000 | 2000 | 2000 | 2000 | -- | -- | --

## Sheet3
PIN Opto-pack S/N:
Responsivity (A/W) | 1 | 2 | 3 | 4 | 5 | 6 | 7 | 8 | Date | Initial | R> 0.5 A/W & dR <5%
Opto-pack QA | [8 empty] | -- | -- | --
Pre-mount | [8 empty] | -- | -- | --
Change (%)

## Sheet4
Opto-board QA Data Sheet
Opto-board S/N:
0
Current consumption:
| Unit | Min | Max | I |  |  | dI <5% | Date |  | Initial |  | Pass/Fail (?)
Pre-QA | mA | 322 | 384 | 370.727539 |  |  |  | 2021-03-24 |  |  |  | Pass
QA | mA | 304 | 366 | 342.114258 |  |  |  | 2021-03-24 |  |  |  | Pass
*The allowable range for current consumption for a B-layer opto-board is 330-400 mA.
Dark current:
| Unit | Max | I |  | Date |  | Initial |  | Pass/Fail (?)
Pre-QA | uA | 1 | 0.786379 |  | 2021-03-24 |  |  |  | Pass
QA | uA | 1 | 0.687697 |  | 2021-03-24 |  |  |  | Pass
Optical
| Unit | Max | 1 | 2 | 3 | 4 | 5 | 6 | 7 | 8 | 9 | 10 | 11 | 12 | 13 | 14 | 15 | 16 | Pass/Fail (?)
Rise | ns | 1 | 0.42945 | 0.46437 | 0.52631 | 0.32009 | 0.46224 | 0.51831 | 0.37285 | 0.50034 | 0.66668 | 0.5926 | 0.32802 | 0.68472 | 0.39645 | 0.51822 |  |  | Pass
Fall | ns | 1 | 0.46753 | 0.41777 | 0.66425 | 0.73023 | 0.66399 | 0.50772 | 0.42436 | 0.50553 | 0.53769 | 0.68782 | 0.63997 | 0.43836 | 0.38401 | 0.45484 |  |  | Pass

## optical calc
Post Mounting @ room Temp
Power
Power 2
Power 3
channel# | 1 | 2 | 3 | 4 | 5 | 6 | 7 | 8 | 9 | 10 | 11 | 12 | 13 | 14
| 1000 | 1000 | 1000 | 1000 | 1000 | 1000 | 1000 | 1000 | 1000 | 1000 | 1000 | 1000 | 1000 | 1000
| 1000 | 1000 | 1000 | 1000 | 1000 | 1000 | 1000 | 1000 | 1000 | 1000 | 1000 | 1000 | 1000 | 1000
| 1000 | 1000 | 1000 | 1000 | 1000 | 1000 | 1000 | 1000 | 1000 | 1000 | 1000 | 1000 | 1000 | 1000
avg | 1000 | 1000 | 1000 | 1000 | 1000 | 1000 | 1000 | 1000 | 1000 | 1000 | 1000 | 1000 | 1000 | 1000
-10C
Power
Power 2
Power 3
channel# | 1 | 2 | 3 | 4 | 5 | 6 | 7 | 8 | 9 | 10 | 11 | 12 | 13 | 14
| 1000 | 1000 | 1000 | 1000 | 1000 | 1000 | 1000 | 1000 | 1000 | 1000 | 1000 | 1000 | 1000 | 1000
| 1000 | 1000 | 1000 | 1000 | 1000 | 1000 | 1000 | 1000 | 1000 | 1000 | 1000 | 1000 | 1000 | 1000
| 1000 | 1000 | 1000 | 1000 | 1000 | 1000 | 1000 | 1000 | 1000 | 1000 | 1000 | 1000 | 1000 | 1000
avg | 1000 | 1000 | 1000 | 1000 | 1000 | 1000 | 1000 | 1000 | 1000 | 1000 | 1000 | 1000 | 1000 | 1000
10C
Power
Power 2
Power 3
channel# | 1 | 2 | 3 | 4 | 5 | 6 | 7 | 8 | 9 | 10 | 11 | 12 | 13 | 14
| 1000 | 1000 | 1000 | 1000 | 1000 | 1000 | 1000 | 1000 | 1000 | 1000 | 1000 | 1000 | 1000 | 1000
| 1000 | 1000 | 1000 | 1000 | 1000 | 1000 | 1000 | 1000 | 1000 | 1000 | 1000 | 1000 | 1000 | 1000
| 1000 | 1000 | 1000 | 1000 | 1000 | 1000 | 1000 | 1000 | 1000 | 1000 | 1000 | 1000 | 1000 | 1000
avg | 1000 | 1000 | 1000 | 1000 | 1000 | 1000 | 1000 | 1000 | 1000 | 1000 | 1000 | 1000 | 1000 | 1000
50C
Power
Power 2
Power 3
channel# | 1 | 2 | 3 | 4 | 5 | 6 | 7 | 8 | 9 | 10 | 11 | 12 | 13 | 14
| 1000 | 1000 | 1000 | 1000 | 1000 | 1000 | 1000 | 1000 | 1000 | 1000 | 1000 | 1000 | 1000 | 1000
| 1000 | 1000 | 1000 | 1000 | 1000 | 1000 | 1000 | 1000 | 1000 | 1000 | 1000 | 1000 | 1000 | 1000
| 1000 | 1000 | 1000 | 1000 | 1000 | 1000 | 1000 | 1000 | 1000 | 1000 | 1000 | 1000 | 1000 | 1000
avg | 1000 | 1000 | 1000 | 1000 | 1000 | 1000 | 1000 | 1000 | 1000 | 1000 | 1000 | 1000 | 1000 | 1000

## Sheet5
Electrical: |  |  |  | Date (DD/MM/YY):03/24/2021 | [5 empty] | Initial:
| Unit | Min | Max | 1 | 2 | 3 | 4 | 5 | 6 | 7 | 8 | 9 | 10 | 11 | 12 | 13 | 14 | Pass/fail(?)
Clk Rise | ns | -- | 1 | 0.49957 | 0.5178 | 0.53563 | 0.54548 | 0.55266 | 0.5549 | 0.56286 | [7 empty] | Pass
Clk Fall | ns | -- | 1 | 0.48495 | 0.5022 | 0.52901 | 0.52264 | 0.5437 | 0.56087 | 0.56786 | [7 empty] | Pass
Data Rise | ns | -- | 1 | 0.61745 | 0.64079 | 0.63065 | 0.57584 | 0.63034 | 0.61053 | 0.60414 | [7 empty] | Pass
Data Fall | ns | -- | 1 | 0.64711 | 0.57419 | 0.64019 | 0.5915 | 0.58524 | 0.60786 | 0.63814 | [7 empty] | Pass
Jitter @ IPIN = 100uA | ns | -- | 1 | 0.10681 | 0.14506 | 0.08369 | 0.13884 | 0.09885 | 0.14905 | 0.13588 | [7 empty] | Pass
Jitter @ IPIN = 1000uA | ns | -- | 1 | 0.10318 | 0.15009 | 0.07056 | 0.11171 | 0.09573 | 0.1437 | 0.11749 | [7 empty] | Pass
Pos Width max @ IPIN = 100uA |  |  |  | 12.213 | 12.855 | 11.971 | 12.973 | 12.06 | 11.906 | 11.98
Pos Width max @ IPIN = 1000uA |  |  |  | 12.182 | 12.809 | 11.892 | 12.865 | 11.932 | 11.807 | 11.835
Pos Width min @ IPIN = 100uA |  |  |  | 11.611 | 12.125 | 11.439 | 12.281 | 11.513 | 11.213 | 11.226
Pos Width min @ IPIN = 1000uA |  |  |  | 11.659 | 12.181 | 11.487 | 12.379 | 11.505 | 11.282 | 11.297
Pos Width mean @ IPIN = 100uA |  |  |  | 11.93627 | 12.50206 | 11.6824 | 12.62983 | 11.72737 | 11.53869 | 11.5914
Pos Width mean @ IPIN = 1000uA |  |  |  | 11.92167 | 12.49192 | 11.67535 | 12.63194 | 11.73989 | 11.54699 | 11.58511
GoNoGoDuty Cycle | % | 45 | 55 | 47.7702 | 49.9849 | 46.8636 | 50.525 | 47.083 | 46.2727 | 46.4461 | [7 empty] | Pass
Duty Cycle @ IPIN = 100uA | % | 45 | 55 | 47.829 | 50.0946 | 46.7814 | 50.5942 | 47.0063 | 46.1806 | 46.4418 | [7 empty] | Pass
Duty Cycle @ IPIN = 1000uA | % | 45 | 55 | 47.6924 | 49.9822 | 46.6928 | 50.5138 | 46.9653 | 46.192 | 46.3421 | [7 empty] | Pass
Clock+ common mode | V | 0.9 | 1.5 | 1.019047 | 1.017896 | 1.022463 | 1.040399 | 1.042683 | 1.029271 | 1.038531 | [7 empty] | Pass
Clock- common mode | V | 0.9 | 1.5 | 1.013481 | 1.012817 | 1.018954 | 1.033818 | 1.037403 | 1.023652 | 1.032459 | [7 empty] | Pass
Data+ common mode | V | 0.9 | 1.5 | 1.056701 | 1.053527 | 1.053079 | 1.066674 | 1.077842 | 1.080258 | 1.076701 | [7 empty] | Pass
Data- common mode | V | 0.9 | 1.5 | 1.044153 | 1.033447 | 1.044469 | 1.066223 | 1.062359 | 1.073258 | 1.066662 | [7 empty] | Pass
Clock+ amplitude | V | 0.2 | 0.5 | 0.345226 | 0.338109 | 0.340202 | 0.343666 | 0.343696 | 0.336505 | 0.341737 | [7 empty] | Pass
Clock- amplitude | V | 0.2 | 0.5 | 0.304395 | 0.307281 | 0.3075 | 0.318471 | 0.316112 | 0.311494 | 0.319522 | [7 empty] | Pass
Data+ amplitude | V | 0.2 | 0.5 | 0.385793 | 0.385695 | 0.386727 | 0.374889 | 0.388701 | 0.385089 | 0.387371 | [7 empty] | Pass
Data- amplitude | V | 0.2 | 0.5 | 0.363742 | 0.348448 | 0.359713 | 0.36908 | 0.359738 | 0.36469 | 0.363394 | [7 empty] | Pass
Bit errors @ IPIN = 100uA | -- | -- | 0 | 0 | 0 | 0 | 0 | 0 | 0 | 0 | [7 empty] | Pass
Clk errors @ IPIN = 100uA | -- | -- | 0 | 0 | 0 | 0 | 0 | 0 | 0 | 0 | [7 empty] | Pass
Bit errors @ IPIN = 1000uA | -- | -- | 0 | 0 | 0 | 0 | 0 | 0 | 0 | 0 | [7 empty] | Pass
Clk errors @ IPIN = 1000uA | -- | -- | 0 | 0 | 0 | 0 | 0 | 0 | 0 | 0 | [7 empty] | Pass
VDC Bit errors | -- | -- | 0 | 0 | 0 | 0 | 0 | 0 | 0 | 0 | 0 | 0 | 0 | 0 | 0 | 0 | 0 | Pass