## Sheet1
Ch4 Current | Ch4 | Ch5 Current | Ch5 | Ch6 Current | Ch6 | Ch7 Current | Ch7 | Ch8 Current | Ch8 | Ch9 Current | Ch9 | Ch10 Current | Ch10
1.93e-08 | 0.008957545 | -1.21e-08 | 0.001754181 | 3.38e-08 | 0.01036082 | 2.65e-08 | 0.001689058 | -4.1e-08 | 0.01049587 | 3.13e-08 | 0.01185287 | 0 | 0.01743936
0.0004951197 | 0.009203765 | 0.0004949726 | 0.001993124 | 0.0004941359 | 0.01059908 | 0.0004950377 | 0.001932919716 | 0.0004927014 | 0.01073073 | 0.0004945265 | 0.01209918 | 0.0004926097 | 0.01766691
0.0007013045 | 0.009701437 | 0.000702551 | 0.002486341 | 0.0007007331 | 0.01108779 | 0.0007030357 | 0.00244237 | 0.0007011791 | 0.01123772 | 0.0007014082 | 0.01261157 | 0.0006988476 | 0.01815844
0.0009889808 | 0.0618747 | 0.0009899694 | 0.05411606 | 0.0009893955 | 0.06398867 | 0.0009950784 | 0.05625036 | 0.0009925444 | 0.06403837 | 0.0009913919 | 0.06997354 | 0.0009872304 | 0.07268293
0.0013571195 | 0.1795321 | 0.0013592991 | 0.1689813 | 0.0013584576 | 0.1790241 | 0.0013628482 | 0.1669906 | 0.0013623877 | 0.1785439 | 0.0013649895 | 0.1920298 | 0.0013579393 | 0.1893422
0.001767394 | 0.3174201 | 0.0017702776 | 0.3003437 | 0.0017689467 | 0.3132381 | 0.0017759774 | 0.3013239 | 0.0017750829 | 0.3141052 | 0.0017769153 | 0.3309028 | 0.00176879 | 0.3230299
0.0022160724 | 0.4627944 | 0.0022182592 | 0.445655 | 0.0022136492 | 0.459487 | 0.0022231585 | 0.4437034 | 0.0022261168 | 0.4644746 | 0.00222725 | 0.4796442 | 0.0022145823 | 0.4700183
0.0026826596 | 0.6228546 | 0.002684275 | 0.5977497 | 0.002679612 | 0.6148755 | 0.0026898253 | 0.5935118 | 0.0026951826 | 0.6195216 | 0.0026944593 | 0.6307781 | 0.0026818736 | 0.6245849
0.0031669877 | 0.7702005 | 0.0031686489 | 0.7389538 | 0.0031633711 | 0.7655451 | 0.0031775241 | 0.7436905 | 0.0031823052 | 0.7670975 | 0.0031866524 | 0.781595 | 0.0031671468 | 0.7799808
0.0036726852 | 0.9172189 | 0.0036774205 | 0.884409 | 0.0036730035 | 0.9147895 | 0.0036848852 | 0.8943071 | 0.003690855 | 0.9131541 | 0.0036942474 | 0.9171743 | 0.0036767913 | 0.9249536
0.0041891117 | 1.06151 | 0.0041947708 | 1.02974 | 0.0041905825 | 1.056852 | 0.0041994989 | 1.040872 | 0.0042141726 | 1.058709 | 0.0042127766 | 1.044881 | 0.0041935963 | 1.063415
0.0047216157 | 1.205271 | 0.0047270695 | 1.170563 | 0.004723219 | 1.198019 | 0.0047332659 | 1.185676 | 0.0047498034 | 1.202303 | 0.0047498396 | 1.162635 | 0.0047257506 | 1.201956
0.0052634332 | 1.346543 | 0.0052691233 | 1.309965 | 0.0052648726 | 1.335774 | 0.0052761275 | 1.330613 | 0.0052950495 | 1.340552 | 0.0052932291 | 1.289356 | 0.0052692246 | 1.332563
0.005820173 | 1.481643 | 0.0058295087 | 1.439691 | 0.0058208963 | 1.47174 | 0.0058336219 | 1.460727 | 0.0058564933 | 1.476773 | 0.005855172 | 1.414086 | 0.0058265093 | 1.46826
0.0063839022 | 1.607955 | 0.0063919841 | 1.556034 | 0.0063848474 | 1.598047 | 0.0063979662 | 1.580602 | 0.0064268218 | 1.608613 | 0.0064213318 | 1.527394 | 0.0063913669 | 1.597109
0.0069596557 | 1.729218 | 0.0069664718 | 1.665723 | 0.0069593833 | 1.71584 | 0.0069725597 | 1.702136 | 0.0070041157 | 1.712846 | 0.0070020808 | 1.649713 | 0.0069675857 | 1.718774
0.0075422588 | 1.834837 | 0.0075484408 | 1.768857 | 0.0075435174 | 1.822791 | 0.0075503287 | 1.801629 | 0.007589019 | 1.822537 | 0.0075883849 | 1.749956 | 0.0075516041 | 1.814992
0.0081369655 | 1.92606 | 0.0081482541 | 1.861835 | 0.0081389208 | 1.926711 | 0.0081405869 | 1.891069 | 0.0081857753 | 1.923498 | 0.0081906697 | 1.853436 | 0.0081481793 | 1.891477
0.0087416224 | 2.012154 | 0.0087468737 | 1.945016 | 0.0087387942 | 2.010377 | 0.0087425868 | 1.978622 | 0.0087899232 | 1.994497 | 0.0087917122 | 1.937094 | 0.0087461697 | 1.968151
0.0093519959 | 2.084378 | 0.0093553907 | 2.01216 | 0.0093481623 | 2.073004 | 0.0093505975 | 2.047605 | 0.0094011696 | 2.064669 | 0.0094000195 | 2.006486 | 0.0093528736 | 2.03521
0.009967584 | 2.14509 | 0.009973097 | 2.063426 | 0.009970858 | 2.148376 | 0.009969871 | 2.110662 | 0.010022645 | 2.133784 | 0.0100238 | 2.059407 | 0.00997016 | 2.102022