## Sheet1
Ch4 Current | Ch4 | Ch5 Current | Ch5 | Ch6 Current | Ch6 | Ch7 Current | Ch7 | Ch8 Current | Ch8 | Ch9 Current | Ch9 | Ch10 Current | Ch10
-1.45e-08 | 0.008877612 | -7.2e-09 | 0.001689989 | -5.06e-08 | 0.01026656 | -1.93e-08 | 0.001627569825 | -4.58e-08 | 0.01040685 | -7.2e-09 | 0.0117727 | -5.79e-08 | 0.01733264
0.0004939744 | 0.009128145 | 0.000493661 | 0.001930906 | 0.0004920817 | 0.01050296 | 0.000492699 | 0.001874726 | 0.000490353 | 0.01064247 | 0.000490975 | 0.01201402 | 0.0004905507 | 0.01756666
0.0007013672 | 0.00968417 | 0.0007006873 | 0.002492598 | 0.0007001665 | 0.01105767 | 0.000701495 | 0.00246164954 | 0.0006993226 | 0.01120176 | 0.0007001593 | 0.01260044 | 0.0006996047 | 0.0181581
0.0009908687 | 0.06904968 | 0.0009924455 | 0.05983961 | 0.000991727 | 0.06784904 | 0.0009971085 | 0.06398916 | 0.0009906372 | 0.06844006 | 0.0009922792 | 0.07435834 | 0.0009916089 | 0.07482754
0.0013615727 | 0.1926313 | 0.0013623563 | 0.181257 | 0.0013607457 | 0.1880284 | 0.0013670461 | 0.1837895 | 0.0013608518 | 0.1876618 | 0.0013613581 | 0.1980778 | 0.0013622768 | 0.1967021
0.0017694097 | 0.3301061 | 0.0017696845 | 0.3180066 | 0.0017696676 | 0.327638 | 0.0017769322 | 0.3204459 | 0.0017697086 | 0.3265365 | 0.0017704127 | 0.3357433 | 0.0017709118 | 0.3365678
0.0022141556 | 0.4825704 | 0.0022140302 | 0.4669478 | 0.0022132152 | 0.4797005 | 0.0022202989 | 0.4650684 | 0.0022157083 | 0.478489 | 0.0022133888 | 0.4825056 | 0.0022162387 | 0.4904368
0.0026753396 | 0.6379396 | 0.0026778423 | 0.6135442 | 0.0026758748 | 0.6330899534 | 0.0026825897 | 0.6150211 | 0.0026776807 | 0.6343313 | 0.002679219 | 0.6331599 | 0.0026774999 | 0.648759
0.0031603187 | 0.7885818 | 0.0031590095 | 0.7600767 | 0.0031599112 | 0.7889744 | 0.0031697146 | 0.766595 | 0.0031603766 | 0.7883416 | 0.0031630384 | 0.7701053 | 0.0031599209 | 0.7941959
0.0036610541 | 0.9402123 | 0.0036633663 | 0.9078748 | 0.0036638558 | 0.9427909 | 0.0036727455 | 0.9189362 | 0.0036662813 | 0.9403572 | 0.003665435 | 0.9042331 | 0.0036653507 | 0.9400542
0.0041731312 | 1.089653 | 0.0041762728 | 1.05194 | 0.0041796869 | 1.08773 | 0.004186867 | 1.06484 | 0.0041802511 | 1.088946 | 0.0041792119 | 1.035055 | 0.0041787876 | 1.081669
0.0047056157 | 1.235577 | 0.0047090708 | 1.200871 | 0.0047112817 | 1.228666 | 0.0047167428 | 1.207717 | 0.0047141943 | 1.237785 | 0.004709037 | 1.16347 | 0.004712116 | 1.22537
0.0052443062 | 1.376704 | 0.0052513176 | 1.342868 | 0.0052520626 | 1.365925 | 0.0052566436 | 1.349612 | 0.0052538396 | 1.382475 | 0.0052517395 | 1.288704 | 0.0052514816 | 1.366541
0.0058017284 | 1.516792 | 0.0058037175 | 1.472645 | 0.0058075608 | 1.501567 | 0.0058152135 | 1.487429 | 0.0058084432 | 1.522279 | 0.0058072087 | 1.419423 | 0.0058065891 | 1.504151
0.0063640182 | 1.652257 | 0.0063677192 | 1.597751 | 0.0063709066 | 1.634299 | 0.006377525 | 1.616701 | 0.0063740771 | 1.651183 | 0.0063691755 | 1.54758 | 0.0063727752 | 1.637071
0.0069422936 | 1.781121 | 0.0069441381 | 1.713595 | 0.006946853 | 1.745735 | 0.006951569 | 1.737724 | 0.0069490374 | 1.763646 | 0.0069454497 | 1.679006 | 0.006946296 | 1.758003
0.007525379 | 1.894887 | 0.0075249835 | 1.818072 | 0.0075313608 | 1.850716 | 0.0075330751 | 1.847425 | 0.0075349461 | 1.870193 | 0.0075332414 | 1.798938 | 0.0075322336 | 1.860613
0.0081260458 | 2.003318 | 0.0081198493 | 1.913134 | 0.0081242085 | 1.957464 | 0.0081253586 | 1.955694 | 0.0081278275 | 1.970194 | 0.008127707 | 1.913989 | 0.0081246907 | 1.955746
0.008725191 | 2.087802 | 0.0087262277 | 1.997994 | 0.0087300276 | 2.053517 | 0.008728106 | 2.047997 | 0.0087309607 | 2.0586 | 0.0087327883 | 2.00162 | 0.0087264664 | 2.04175
0.0093365917 | 2.167648 | 0.0093369027 | 2.06939 | 0.0093478971 | 2.127795 | 0.0093417465 | 2.134803 | 0.0093467567 | 2.137542 | 0.009343128 | 2.082362 | 0.0093398803 | 2.107082
0.009963924 | 2.235589 | 0.009964069 | 2.131646 | 0.009972664 | 2.204446 | 0.009964526 | 2.209624123 | 0.009971243 | 2.206814 | 0.009968138 | 2.145394 | 0.009967728 | 2.184334