## Sheet1
Ch4 Current | Ch4 | Ch5 Current | Ch5 | Ch6 Current | Ch6 | Ch7 Current | Ch7 | Ch8 Current | Ch8 | Ch9 Current | Ch9 | Ch10 Current | Ch10
-3.38e-08 | 0.008943843 | -6.75e-08 | 0.001759767 | 4.58e-08 | 0.01034514 | -4.8e-09 | 0.001686735631 | -6.03e-08 | 0.01048362 | -2.4e-09 | 0.01184698 | 2.17e-08 | 0.01742097
0.0004952667 | 0.009195036 | 0.000494881 | 0.001998878 | 0.0004958213 | 0.01058489 | 0.0004961661 | 0.001936673 | 0.0004952812 | 0.01072583 | 0.0004952233 | 0.01210166 | 0.0004956814 | 0.0176631
0.0007010899 | 0.009659732 | 0.0007017843 | 0.002458203 | 0.0007013214 | 0.01103917 | 0.0007038048 | 0.002427111708 | 0.0007037204 | 0.0112014 | 0.0007019025 | 0.0125674 | 0.0007006825 | 0.01812855
0.0009893666 | 0.05999173 | 0.0009916668 | 0.05269633 | 0.0009884167 | 0.05921436 | 0.0009940103 | 0.05357626 | 0.0009939163 | 0.06255594 | 0.0009883226 | 0.0664129 | 0.000986712 | 0.07006982
0.0013586698 | 0.1701137 | 0.0013601092 | 0.1609926 | 0.001358149 | 0.1688911 | 0.0013646978 | 0.1634773 | 0.0013642517 | 0.17823 | 0.001356278 | 0.1831552 | 0.001357064 | 0.1861466
0.001769183 | 0.2929653 | 0.0017730094 | 0.2837289 | 0.00176818 | 0.2962124 | 0.0017769225 | 0.2857674 | 0.0017771516 | 0.3103659 | 0.0017653133 | 0.3174428 | 0.0017658099 | 0.3164417
0.002216962 | 0.4243517 | 0.0022195515 | 0.4151724 | 0.0022165739 | 0.4320147 | 0.0022239686 | 0.4186999 | 0.0022288944 | 0.449695 | 0.0022131911 | 0.4614907 | 0.0022128801 | 0.4563727
0.0026832889 | 0.5551632 | 0.0026876023 | 0.5474127 | 0.0026828621 | 0.5704591 | 0.0026903943 | 0.5509588 | 0.0026982929 | 0.5935334 | 0.0026795493 | 0.6065871 | 0.002678257 | 0.5872883
0.0031702451 | 0.6798611 | 0.0031735579 | 0.6779723 | 0.0031702595 | 0.7037292 | 0.0031777869 | 0.6779878 | 0.0031858109 | 0.7354022 | 0.0031633687 | 0.7487679 | 0.0031646779 | 0.723219
0.0036747153 | 0.8007871 | 0.0036846031 | 0.8074576 | 0.0036754025 | 0.82875 | 0.0036849672 | 0.8051143 | 0.0036946741 | 0.8734729 | 0.0036715882 | 0.888327 | 0.0036695989 | 0.8630566
0.0041938881 | 0.921394 | 0.004202696 | 0.9302103 | 0.0041953133 | 0.9566396 | 0.0042029757 | 0.9209397 | 0.0042183968 | 1.010996 | 0.0041877085 | 1.023576 | 0.0041892998 | 0.9987885
0.0047250683 | 1.041569 | 0.0047362773 | 1.051468 | 0.0047281303 | 1.097196 | 0.0047360169 | 1.038432 | 0.0047531307 | 1.139656 | 0.0047194746 | 1.153403 | 0.0047205934 | 1.120405
0.0052694585 | 1.163582 | 0.0052795367 | 1.167803 | 0.0052737212 | 1.20787 | 0.0052789484 | 1.160415 | 0.0052978873 | 1.265067 | 0.0052616611 | 1.283155 | 0.0052650414 | 1.23682
0.0058245901 | 1.275918 | 0.0058371927 | 1.276963 | 0.0058300126 | 1.320884 | 0.0058354809 | 1.269264 | 0.0058563679 | 1.383294 | 0.005823346 | 1.408932 | 0.0058198065 | 1.356958
0.0063900408 | 1.383866 | 0.0064015659 | 1.377207 | 0.0063960106 | 1.432191 | 0.006402036 | 1.38305 | 0.0064269833 | 1.495855 | 0.0063866074 | 1.529549 | 0.0063877431 | 1.47819
0.0069641138 | 1.487759 | 0.0069766826 | 1.472826 | 0.006970614 | 1.529905 | 0.006976591 | 1.48043 | 0.0070043954 | 1.59666 | 0.0069607624 | 1.646064 | 0.0069613483 | 1.578488
0.0075506855 | 1.580647 | 0.007559862 | 1.559087 | 0.007556853 | 1.631725 | 0.0075584419 | 1.569306 | 0.0075897833 | 1.686347 | 0.0075437368 | 1.749779 | 0.0075461021 | 1.6743
0.0081453391 | 1.665523 | 0.008155157 | 1.639031 | 0.0081521696 | 1.709426 | 0.0081487074 | 1.64793 | 0.0081880031 | 1.768227 | 0.0081429401 | 1.828801 | 0.0081390438 | 1.754452
0.008746934 | 1.738962 | 0.0087536367 | 1.708337 | 0.0087547338 | 1.785421 | 0.0087493788 | 1.719414 | 0.0087906321 | 1.829639 | 0.0087417212 | 1.904088 | 0.0087415235 | 1.817056
0.0093505276 | 1.800409 | 0.0093623201 | 1.769135 | 0.0093595932 | 1.851956 | 0.0093592701 | 1.774936 | 0.0094023414 | 1.892095 | 0.0093490327 | 1.970878 | 0.0093459297 | 1.871709
0.009967752 | 1.851836 | 0.009981427 | 1.812186 | 0.009978129 | 1.901606 | 0.009977455 | 1.818563 | 0.010025317 | 1.941397 | 0.009967054 | 2.030745 | 0.009963997 | 1.92757