## Sheet1
Ch4 Current | Ch4 | Ch5 Current | Ch5 | Ch6 Current | Ch6 | Ch7 Current | Ch7 | Ch8 Current | Ch8 | Ch9 Current | Ch9 | Ch10 Current | Ch10
4.8e-09 | 0.008869138 | 2.89e-08 | 0.001689779 | -2.17e-08 | 0.01026051 | -6.27e-08 | 0.001629041 | -1.45e-08 | 0.01040174 | -2.41e-08 | 0.01177164 | 2.4e-09 | 0.0173327
0.0004943867 | 0.009130492 | 0.0004944614 | 0.001940041 | 0.000493714 | 0.01050877 | 0.0004944301 | 0.001883973 | 0.0004932222 | 0.01065092 | 0.0004933933 | 0.01202784 | 0.0004939575 | 0.01757694
0.0007016083 | 0.009672367 | 0.0007018759 | 0.002471494 | 0.0007007331 | 0.01101438 | 0.0007039832 | 0.002470192 | 0.0006999399 | 0.01117253 | 0.0007019507 | 0.01256926 | 0.0007010321 | 0.01812686
0.0009923202 | 0.06594734 | 0.0009926529 | 0.05759393 | 0.0009896463 | 0.06750383 | 0.0009982345 | 0.05696054 | 0.0009910736 | 0.06737092 | 0.0009921225 | 0.07117259 | 0.0009913413 | 0.07416461
0.0013620019 | 0.1836688 | 0.0013624262 | 0.1708881 | 0.0013600128 | 0.184809 | 0.0013689244 | 0.1726612 | 0.0013611749 | 0.1893678 | 0.0013596342 | 0.1946355 | 0.0013604998 | 0.1936732
0.0017711504 | 0.312327 | 0.001771828 | 0.2996602 | 0.0017690576 | 0.3149797 | 0.0017810503 | 0.3026653 | 0.0017691975 | 0.3257314 | 0.001768737 | 0.3335202 | 0.001769142 | 0.3308452
0.0022167306 | 0.4524124 | 0.002217953 | 0.4387802 | 0.0022145654 | 0.4588205 | 0.0022269872 | 0.4451242 | 0.0022147439 | 0.4710588 | 0.0022150042 | 0.4864834 | 0.0022149705 | 0.4784179
0.0026791177 | 0.5915217 | 0.0026805427 | 0.5742257 | 0.0026762727 | 0.606675 | 0.0026921785 | 0.5769769 | 0.0026791225 | 0.6217834 | 0.0026792552 | 0.6432162 | 0.0026767501 | 0.6258003
0.0031655097 | 0.723302 | 0.0031677978 | 0.7089749 | 0.0031632867 | 0.7508827 | 0.0031778568 | 0.7087967 | 0.0031617268 | 0.7674159 | 0.0031612542 | 0.7966311 | 0.0031634193 | 0.7693126
0.003667957 | 0.852517 | 0.0036710529 | 0.8462397 | 0.0036657123 | 0.8888743 | 0.0036833035 | 0.844717 | 0.0036672554 | 0.9123855 | 0.0036640125 | 0.9414902 | 0.0036664622 | 0.9109564
0.0041819051 | 0.9790932 | 0.0041855988 | 0.9777877 | 0.0041792674 | 1.028043 | 0.0042009263 | 0.9849267 | 0.004180714 | 1.055492 | 0.0041818448 | 1.086077 | 0.0041810202 | 1.05068
0.0047155662 | 1.108454 | 0.0047199038 | 1.107824 | 0.0047126512 | 1.165252 | 0.0047329043 | 1.115628 | 0.0047136108 | 1.196002 | 0.0047123691 | 1.23312 | 0.0047148742 | 1.184601
0.0052553055 | 1.233216 | 0.0052598865 | 1.224918 | 0.0052505871 | 1.292054 | 0.0052751003 | 1.243853 | 0.0052554984 | 1.329732 | 0.0052526099 | 1.375966 | 0.0052537865 | 1.316586
0.0058143214 | 1.358268 | 0.0058193412 | 1.344484 | 0.005808612 | 1.41719 | 0.0058321657 | 1.369864 | 0.0058092075 | 1.460007 | 0.005808014 | 1.513479 | 0.0058118066 | 1.443087
0.0063769945 | 1.477771 | 0.0063834851 | 1.452417 | 0.0063711598 | 1.530662 | 0.0063967269 | 1.484849 | 0.0063748222 | 1.586326 | 0.0063759457 | 1.6439 | 0.0063742507 | 1.552637
0.006955569 | 1.59287 | 0.0069605092 | 1.56018 | 0.0069492351 | 1.640071 | 0.0069732855 | 1.589494 | 0.0069519499 | 1.703454 | 0.0069524707 | 1.76751 | 0.0069528613 | 1.658946
0.0075388857 | 1.692219 | 0.0075429436 | 1.654125 | 0.00753179 | 1.736748 | 0.0075574847 | 1.683621 | 0.0075336007 | 1.802428 | 0.0075361661 | 1.866579 | 0.0075345748 | 1.754023
0.0081392488 | 1.782751 | 0.0081428702 | 1.732466 | 0.0081324809 | 1.820165 | 0.0081512776 | 1.769083 | 0.0081294333 | 1.883037 | 0.0081332235 | 1.945482 | 0.0081341903 | 1.835639
0.008738652 | 1.862221 | 0.0087423771 | 1.808029 | 0.0087310547 | 1.895507 | 0.0087570436 | 1.849927 | 0.0087360769 | 1.956265 | 0.0087365495 | 2.009415 | 0.0087341433 | 1.905443
0.0093496524 | 1.930813 | 0.0093536186 | 1.881396 | 0.0093412281 | 1.956546 | 0.0093684611 | 1.91687 | 0.0093454957 | 2.020414 | 0.0093450545 | 2.057823 | 0.0093441093 | 1.972679
0.009977142 | 1.98259 | 0.009981668 | 1.927445 | 0.009968234 | 2.02195 | 0.009992358 | 1.961478 | 0.009971075 | 2.077103 | 0.009971436 | 2.132743 | 0.009971075 | 2.02196