## Sheet1
Ch4 Current | Ch4 | Ch5 Current | Ch5 | Ch6 Current | Ch6 | Ch7 Current | Ch7 | Ch8 Current | Ch8 | Ch9 Current | Ch9 | Ch10 Current | Ch10
-2.41e-08 | 0.008990329 | -1.69e-08 | 0.001742044 | 7.2e-09 | 0.0103969 | -1.69e-08 | 0.001680039781 | 2.17e-08 | 0.01053932 | 2.65e-08 | 0.011902 | 9.6e-09 | 0.0175112
0.0004985144 | 0.009254307 | 0.0004984638 | 0.001991949 | 0.0004993125 | 0.01064478 | 0.0005002408 | 0.001930141 | 0.0004988568 | 0.0107838 | 0.0004998622 | 0.01215544 | 0.0004996693 | 0.01774648
0.0007033202 | 0.009710423562 | 0.0007030188 | 0.002421328 | 0.0007053599 | 0.01109623 | 0.0007074576 | 0.00238110803 | 0.0007058614 | 0.01124411 | 0.0007061146 | 0.01261141 | 0.0007061098 | 0.01819187
0.0009912111 | 0.05957698 | 0.0009892702 | 0.05341133 | 0.000993017 | 0.06288513 | 0.0009970459 | 0.05441757 | 0.0009952978 | 0.06312051 | 0.0009943599 | 0.06685281 | 0.0009957246 | 0.07081593
0.0013590869 | 0.1719672 | 0.0013594558 | 0.1680528 | 0.0013613196 | 0.1745062 | 0.0013668894 | 0.1664926291 | 0.0013604516 | 0.1652376 | 0.0013631399 | 0.1771079 | 0.001362636 | 0.179988
0.0017706128 | 0.3008551 | 0.0017700341 | 0.2977815 | 0.0017715844 | 0.2984321 | 0.0017782631 | 0.2908475 | 0.0017703548 | 0.2873678 | 0.0017728647 | 0.3026015 | 0.0017732794 | 0.3028767
0.0022140205 | 0.4367044 | 0.0022127065 | 0.4314858 | 0.002213724 | 0.4281536 | 0.0022246557 | 0.4235647 | 0.0022182833 | 0.4200722 | 0.0022146956 | 0.4331245 | 0.0022156842 | 0.4265387
0.002682175 | 0.575462 | 0.0026801038 | 0.5703404 | 0.0026804076 | 0.5626458 | 0.0026920169 | 0.5580665 | 0.0026836891 | 0.5510147 | 0.0026814661 | 0.5664495 | 0.0026826596 | 0.5532332
0.0031714265 | 0.715333 | 0.003169013 | 0.7095244 | 0.0031650468 | 0.6938422 | 0.003177459 | 0.690993 | 0.0031664983 | 0.6763557 | 0.0031657315 | 0.6935048 | 0.0031673783 | 0.6803104
0.0036722392 | 0.8520353 | 0.0036695628 | 0.8473822 | 0.0036713302 | 0.8206757 | 0.003688374 | 0.8250884 | 0.0036741343 | 0.8074708 | 0.0036717594 | 0.8191109 | 0.0036738232 | 0.8110699
0.0041913347 | 0.9898115 | 0.0041875638 | 0.9784296 | 0.0041887549 | 0.9414299 | 0.0042060353 | 0.9514001 | 0.0041893842 | 0.9363364 | 0.0041891937 | 0.9432305 | 0.0041910792 | 0.9320806
0.0047256445 | 1.120513 | 0.0047208031 | 1.099009 | 0.0047217073 | 1.061969 | 0.0047399856 | 1.078423 | 0.0047204969 | 1.060915 | 0.0047226018 | 1.06583 | 0.0047245234 | 1.052739
0.0052652005 | 1.244651 | 0.0052598311 | 1.216425 | 0.0052639709 | 1.178896 | 0.0052828712 | 1.199823 | 0.0052618588 | 1.189127 | 0.0052650583 | 1.18355 | 0.005267749 | 1.166648
0.0058237727 | 1.367615 | 0.005817909 | 1.331007 | 0.0058217836 | 1.292414 | 0.0058397292 | 1.317805 | 0.0058221236 | 1.316959 | 0.0058230398 | 1.297367 | 0.0058259933 | 1.279602
0.0063900625 | 1.487988 | 0.0063841096 | 1.451124 | 0.006381754 | 1.402459 | 0.0064035164 | 1.426225 | 0.0063840035 | 1.423487 | 0.0063830174 | 1.403842 | 0.0063861735 | 1.385223
0.0069632193 | 1.59848 | 0.0069569481 | 1.570442 | 0.0069581054 | 1.50588 | 0.0069794698 | 1.529115 | 0.0069575147 | 1.521914 | 0.0069577341 | 1.504784 | 0.0069618377 | 1.47797
0.0075484577 | 1.706394 | 0.0075418055 | 1.672006 | 0.0075439972 | 1.600929 | 0.0075625069 | 1.620471 | 0.0075385868 | 1.612991 | 0.0075404312 | 1.597315 | 0.0075450653 | 1.568277
0.0081477936 | 1.81361 | 0.0081397937 | 1.761754 | 0.0081411318 | 1.685715 | 0.0081578405 | 1.708147 | 0.0081414067 | 1.688114 | 0.0081353235 | 1.685824 | 0.008140529 | 1.645656
0.0087510882 | 1.897933 | 0.0087425338 | 1.84131 | 0.0087423023 | 1.7599 | 0.0087524891 | 1.782021 | 0.0087423746 | 1.758502 | 0.0087353126 | 1.7668 | 0.0087395561 | 1.710528
0.0093588458 | 1.962635 | 0.0093501876 | 1.913626 | 0.0093529363 | 1.835422 | 0.0093604202 | 1.849713 | 0.0093488616 | 1.826921 | 0.0093467543 | 1.830263 | 0.0093486614 | 1.764136
0.009975745 | 2.010187 | 0.009969823 | 1.982628 | 0.009968715 | 1.900577 | 0.009980175 | 1.912768 | 0.009967367 | 1.881241 | 0.009964743 | 1.892963 | 0.009965417 | 1.800596