## Sheet1
Ch4 Current | Ch4 | Ch5 Current | Ch5 | Ch6 Current | Ch6 | Ch7 Current | Ch7 | Ch8 Current | Ch8 | Ch9 Current | Ch9 | Ch10 Current | Ch10
-3.62e-08 | 0.008874538 | -2.89e-08 | 0.001691438 | 1.21e-08 | 0.01026238 | 4.8e-09 | 0.001622656 | 1.45e-08 | 0.01040132 | -6.51e-08 | 0.01175622 | -4.8e-09 | 0.01731221
0.0004943216 | 0.009139200935 | 0.0004937839 | 0.001940251 | 0.0004942155 | 0.01050785 | 0.0004944614 | 0.001872903 | 0.000495421 | 0.01065006 | 0.0004944518 | 0.01200975 | 0.000494635 | 0.01754484
0.0007007307 | 0.009674394 | 0.0007015119 | 0.002468891 | 0.0007021725 | 0.01106537 | 0.0007031683 | 0.002425017 | 0.000701765 | 0.0111879 | 0.0007024281 | 0.01255625 | 0.0007015288 | 0.01807352
0.0009885035 | 0.06632036 | 0.0009902467 | 0.05568956 | 0.0009912038 | 0.06508669 | 0.000994061 | 0.05712388 | 0.0009909121 | 0.06820337 | 0.0009913606 | 0.07080158 | 0.0009922744 | 0.07409506
0.0013548965 | 0.1862059 | 0.001357187 | 0.1736477 | 0.0013570544 | 0.1816195 | 0.0013632801 | 0.1730758 | 0.0013585637 | 0.1820036 | 0.001358272 | 0.1902956 | 0.0013578766 | 0.1833016
0.0017622609 | 0.3188711 | 0.0017641511 | 0.3065708 | 0.0017646599 | 0.3076448 | 0.0017707671 | 0.3029166 | 0.0017659088 | 0.3103368 | 0.0017657328 | 0.3196864 | 0.0017664513 | 0.3114037
0.0022037566 | 0.4606784 | 0.0022086149 | 0.4494044 | 0.0022090562 | 0.4475366 | 0.0022158505 | 0.4437387 | 0.0022099338 | 0.4485395 | 0.0022104618 | 0.4566172 | 0.0022092876 | 0.4438481
0.0026667297 | 0.6046366 | 0.0026711323 | 0.5960618 | 0.0026717953 | 0.5856463 | 0.0026768176 | 0.5827614 | 0.0026703752 | 0.5857783 | 0.0026735072 | 0.596591 | 0.0026735337 | 0.5789869
0.0031476076 | 0.7468469 | 0.003151716 | 0.7443472 | 0.0031524972 | 0.7223571 | 0.0031586478 | 0.7202308 | 0.0031550674 | 0.7182242 | 0.0031537196 | 0.7324324 | 0.0031553857 | 0.7168574
0.0036536136 | 0.8916427 | 0.0036536715 | 0.8827151 | 0.0036540572 | 0.855442 | 0.0036640776 | 0.858042 | 0.0036561621 | 0.853567 | 0.0036554436 | 0.8685017 | 0.0036628793 | 0.8485753
0.0041678654 | 1.029068 | 0.004170262 | 1.013506 | 0.0041715158 | 0.9861818 | 0.0041773964 | 0.9898328 | 0.00416903 | 0.9872352 | 0.004172514 | 1.000653 | 0.0041786284 | 0.9683927
0.0046976592 | 1.163752 | 0.0046997207 | 1.152097 | 0.0047018038 | 1.11386 | 0.0047112142 | 1.128364 | 0.0047024741 | 1.119264 | 0.0047017074 | 1.129304 | 0.0047110503 | 1.090514
0.0052373139 | 1.295616 | 0.0052396165 | 1.282494 | 0.0052421578 | 1.23753 | 0.0052500301 | 1.263224 | 0.0052422518 | 1.239691 | 0.0052408317 | 1.262258 | 0.0052533453 | 1.209467
0.0057924554 | 1.423762 | 0.005794312 | 1.41059 | 0.0057968532 | 1.359538 | 0.0058047278 | 1.394457 | 0.0058008701 | 1.359611 | 0.0057954355 | 1.387271 | 0.0058107361 | 1.335712
0.0063559604 | 1.549452 | 0.0063618555 | 1.534551 | 0.0063641725 | 1.480444 | 0.0063706076 | 1.515833 | 0.0063639965 | 1.471052 | 0.0063626535 | 1.500312 | 0.0063759096 | 1.453574
0.0069314125 | 1.671169 | 0.0069369531 | 1.651402 | 0.0069400899 | 1.598677 | 0.0069438777 | 1.622429 | 0.0069432195 | 1.581358 | 0.0069381297 | 1.606224 | 0.0069530422 | 1.560228
0.0075167401 | 1.786158 | 0.0075200843 | 1.754429 | 0.0075245375 | 1.697562 | 0.0075302831 | 1.719217 | 0.0075267388 | 1.691574 | 0.0075220493 | 1.70103 | 0.007539028 | 1.651395
0.008116211 | 1.892027 | 0.0081173539 | 1.849146 | 0.0081220482 | 1.785761 | 0.0081235744 | 1.816986 | 0.0081275237 | 1.796085 | 0.0081147258 | 1.780454 | 0.0081373946 | 1.742383
0.0087183387 | 1.977314 | 0.0087234984 | 1.930684 | 0.0087274743 | 1.876011 | 0.0087279782 | 1.901679 | 0.0087286702 | 1.887126 | 0.0087215816 | 1.866777 | 0.0087406845 | 1.819115
0.0093317598 | 2.061702 | 0.0093366953 | 2.003515 | 0.0093409316 | 1.949958 | 0.0093432727 | 1.979748 | 0.0093395163 | 1.960692 | 0.009333262 | 1.937439 | 0.0093550098 | 1.890397
0.0099562719 | 2.131609 | 0.0099618006 | 2.073461 | 0.009965297 | 2.01891 | 0.009967993 | 2.045866 | 0.009967969 | 2.022281 | 0.0099591266 | 1.999639 | 0.009980561 | 1.941735