## Sheet1
Ch4 Current | Ch4 | Ch5 Current | Ch5 | Ch6 Current | Ch6 | Ch7 Current | Ch7 | Ch8 Current | Ch8 | Ch9 Current | Ch9 | Ch10 Current | Ch10
9.6e-09 | 0.009003775 | 2.41e-08 | 0.001739672 | -1.93e-08 | 0.01041422 | -5.3e-08 | 0.001676993 | -1.69e-08 | 0.01055792 | -1.21e-08 | 0.01192434 | 1.93e-08 | 0.01754685
0.0005011473 | 0.009251107 | 0.0005023167 | 0.001980253 | 0.0005022058 | 0.01065209 | 0.0005029653 | 0.001926825 | 0.0005021286 | 0.01080087 | 0.0005007857 | 0.01217651 | 0.0005013354 | 0.01778447
0.0007089717 | 0.009703956643 | 0.0007084509 | 0.002406146 | 0.0007084774 | 0.01108785 | 0.0007098493 | 0.002385047 | 0.0007082532 | 0.01124323 | 0.0007081761 | 0.01265487 | 0.0007072719 | 0.01823382
0.0009980272 | 0.06509751 | 0.0009978294 | 0.05529001 | 0.0009968554 | 0.06020568 | 0.0010014436 | 0.05613191 | 0.0009977885 | 0.06329142 | 0.0009969494 | 0.0651764 | 0.0009955847 | 0.07163479
0.0013662384 | 0.1807275 | 0.0013673524 | 0.1649806 | 0.0013678514 | 0.1728445 | 0.0013739153 | 0.1714753 | 0.0013674609 | 0.1695614 | 0.0013648448 | 0.1795882 | 0.0013655537 | 0.1842267
0.0017762161 | 0.3088478 | 0.0017772119 | 0.2953926 | 0.0017778508 | 0.2999595 | 0.0017836785 | 0.2987857 | 0.001777248 | 0.295996 | 0.0017742438 | 0.3092216 | 0.0017746224 | 0.3115537
0.0022242169 | 0.4431284 | 0.002224364 | 0.4298136 | 0.0022253308 | 0.4354986 | 0.0022308594 | 0.4330055 | 0.0022246871 | 0.4308721 | 0.0022213622 | 0.448713 | 0.0022214321 | 0.4446166
0.0026902761 | 0.5795608 | 0.0026896034 | 0.5657905 | 0.0026908114 | 0.5734128 | 0.0026974732 | 0.5635663 | 0.0026904545 | 0.5656066 | 0.0026868235 | 0.5811062 | 0.0026865583 | 0.575734
0.0031742016 | 0.7142456 | 0.0031760437 | 0.7054196 | 0.0031776904 | 0.7085115 | 0.0031815385 | 0.6942974 | 0.0031770153 | 0.6985675 | 0.0031694494 | 0.7028603 | 0.0031726947 | 0.7101136
0.0036828599 | 0.8429281 | 0.0036801306 | 0.8414336 | 0.0036820088 | 0.8322741 | 0.0036890539 | 0.8278081 | 0.003681746 | 0.8272229 | 0.0036774037 | 0.829275 | 0.003676473 | 0.8235158
0.0041989444 | 0.9644804 | 0.0041987394 | 0.9665487 | 0.0042011288 | 0.9492826 | 0.0042038702 | 0.9496841 | 0.0042014133 | 0.9476696 | 0.0041933769 | 0.9543147 | 0.0041950722 | 0.9328156
0.0047309778 | 1.085047 | 0.004729049 | 1.086498 | 0.0047327162 | 1.066169 | 0.0047373527 | 1.06583 | 0.0047320797 | 1.068185 | 0.0047246657 | 1.074459 | 0.00472536 | 1.036729
0.0052719057 | 1.196913 | 0.0052724578 | 1.20437 | 0.0052776006 | 1.181246 | 0.0052800044 | 1.179018 | 0.0052777043 | 1.18587 | 0.0052657816 | 1.183301 | 0.0052686628 | 1.145102
0.0058316232 | 1.301696 | 0.0058271434 | 1.319807 | 0.0058334291 | 1.290371 | 0.0058334797 | 1.290039 | 0.0058328938 | 1.291335 | 0.0058246263 | 1.293636 | 0.0058223189 | 1.253875
0.0063946291 | 1.399263 | 0.006392787 | 1.4294 | 0.0063997021 | 1.393367 | 0.0063982025 | 1.393036 | 0.0063989378 | 1.397417 | 0.0063878274 | 1.398157 | 0.006387068 | 1.354599
0.0069685357 | 1.492442 | 0.0069658377 | 1.529265 | 0.0069733385 | 1.481045 | 0.0069744862 | 1.48521 | 0.0069730709 | 1.502426 | 0.0069608805 | 1.490052 | 0.0069602199 | 1.451491
0.007549181 | 1.578451 | 0.0075511098 | 1.617452 | 0.0075582948 | 1.561418 | 0.0075535884 | 1.561764 | 0.0075577933 | 1.592146 | 0.0075413065 | 1.572665 | 0.0075455138 | 1.53979
0.0081480467 | 1.646537 | 0.0081449413 | 1.692523 | 0.0081512848 | 1.632403 | 0.0081445145 | 1.632572 | 0.0081495512 | 1.659195 | 0.0081387473 | 1.646645 | 0.0081389787 | 1.614338
0.0087465337 | 1.704149 | 0.0087472353 | 1.749957 | 0.0087543142 | 1.688669 | 0.0087465482 | 1.694368 | 0.0087511919 | 1.718343 | 0.0087373765 | 1.713059 | 0.0087411595 | 1.683337
0.0093542214 | 1.744458 | 0.009351058 | 1.794184 | 0.0093583009 | 1.735992 | 0.0093505059 | 1.75704 | 0.0093541731 | 1.768915 | 0.0093461467 | 1.770024 | 0.0093421371 | 1.738637
0.009972495 | 1.778647 | 0.009967488 | 1.83021 | 0.009976468 | 1.767408 | 0.00997028 | 1.810306 | 0.009969967 | 1.810689 | 0.009964743 | 1.809929 | 0.0099597487 | 1.771013