## Sheet1
Ch4 Current | Ch4 | Ch5 Current | Ch5 | Ch6 Current | Ch6 | Ch7 Current | Ch7 | Ch8 Current | Ch8 | Ch9 Current | Ch9 | Ch10 Current | Ch10
2.89e-08 | 0.008868071 | 2.4e-09 | 0.001690682 | -7.2e-09 | 0.01026478 | 4.82e-08 | 0.001622553 | 1.93e-08 | 0.01040394 | -5.55e-08 | 0.01176034 | 3.38e-08 | 0.01732052
0.0004863217 | 0.009102040771 | 0.0004875489 | 0.001914275 | 0.0004883301 | 0.01048635 | 0.0004880552 | 0.001852233 | 0.0004879998 | 0.01062739 | 0.0004878816 | 0.01199024 | 0.0004883711 | 0.01754129
0.000693729 | 0.009649273 | 0.000693823 | 0.002453331 | 0.0006949056 | 0.0110185 | 0.0006968754 | 0.002398025 | 0.0006944258 | 0.01118044 | 0.0006961207 | 0.01251942 | 0.000695043 | 0.01806468
0.0009860321 | 0.06625283 | 0.000982348 | 0.05615468 | 0.0009849037 | 0.0637491 | 0.0009923563 | 0.06017105 | 0.000983392 | 0.06442548 | 0.0009852557 | 0.0686709 | 0.0009836379 | 0.07422906
0.0013518224 | 0.1834341 | 0.0013521623 | 0.1780671 | 0.0013542672 | 0.179722 | 0.0013638081 | 0.1775362 | 0.0013526783 | 0.1815136 | 0.001354014 | 0.1928107 | 0.0013541539 | 0.1988356
0.001761716 | 0.323183 | 0.0017609299 | 0.3141394 | 0.0017629938 | 0.3170672 | 0.0017765151 | 0.3128572 | 0.0017616605 | 0.3127845 | 0.0017625598 | 0.3344663 | 0.0017631771 | 0.3356416
0.0022066885 | 0.4782125 | 0.0022064088 | 0.4619247 | 0.0022091719 | 0.4652136 | 0.0022230596 | 0.4578212 | 0.0022075685 | 0.4568791 | 0.0022093648 | 0.4853529023 | 0.0022091261 | 0.4814419
0.0026708743 | 0.639393 | 0.0026683065 | 0.6119386 | 0.0026715711 | 0.6178213 | 0.0026885185 | 0.6066508 | 0.002669635 | 0.6034239 | 0.0026741871 | 0.6383061 | 0.0026715036 | 0.6250457
0.0031564924 | 0.7981162 | 0.0031552796 | 0.7623636 | 0.0031588287 | 0.7674898 | 0.0031785174 | 0.7591239 | 0.0031562488 | 0.7431078 | 0.0031566587 | 0.7928469 | 0.0031584959 | 0.7752107
0.0036620933 | 0.9514966 | 0.0036578402 | 0.9078359 | 0.00366225 | 0.9143447 | 0.0036842414 | 0.9066371 | 0.0036586527 | 0.8805312 | 0.0036609963 | 0.9421872 | 0.0036618643 | 0.9221832
0.0041752264 | 1.097695 | 0.004172133 | 1.052599 | 0.0041768684 | 1.056626 | 0.0042021318 | 1.052319 | 0.0041728732 | 1.018548 | 0.0041799714 | 1.086754 | 0.0041760824 | 1.061092
0.0047074192 | 1.240624 | 0.0047069756 | 1.201484 | 0.0047115711 | 1.191316 | 0.0047352068 | 1.194219 | 0.0047068815 | 1.157584 | 0.0047116362 | 1.227251 | 0.004710691 | 1.199478
0.0052491983 | 1.385312 | 0.0052471633 | 1.340617 | 0.0052523423 | 1.32716 | 0.0052795439 | 1.329655 | 0.0052477565 | 1.28715 | 0.0052524966 | 1.366066 | 0.005251361 | 1.333794
0.0058065939 | 1.531245 | 0.0058060731 | 1.471643 | 0.0058121442 | 1.460244 | 0.0058410384 | 1.458854 | 0.0058069532 | 1.415836 | 0.0058078935 | 1.497117 | 0.0058109242 | 1.467948
0.0063721989 | 1.670752 | 0.0063683919 | 1.592862 | 0.0063753815 | 1.589638 | 0.0064068051 | 1.58328 | 0.0063696119 | 1.543255 | 0.0063753092 | 1.621079 | 0.0063753261 | 1.595276
0.0069505178 | 1.80379 | 0.0069454883 | 1.712481 | 0.0069546865 | 1.711682 | 0.0069839713 | 1.705362 | 0.0069473569 | 1.660235 | 0.0069506938 | 1.738406 | 0.0069545009 | 1.705713
0.0075332873 | 1.931058 | 0.007528224 | 1.830735 | 0.0075391027 | 1.819344 | 0.0075696895 | 1.823277 | 0.0075292101 | 1.761781 | 0.0075338731 | 1.830705 | 0.0075374174 | 1.804179
0.008130446 | 2.033414 | 0.0081279143 | 1.935921 | 0.0081417514 | 1.918932 | 0.008165011 | 1.929725 | 0.0081285002 | 1.859866 | 0.0081307642 | 1.917503 | 0.0081394031 | 1.886664
0.0087358961 | 2.123441 | 0.0087268643 | 2.016758 | 0.0087404241 | 2.019959 | 0.008771264 | 2.027833 | 0.0087294224 | 1.955566 | 0.0087365375 | 1.99266 | 0.008740412 | 1.973931
0.0093482612 | 2.213694 | 0.009337667 | 2.097367 | 0.0093515137 | 2.090101 | 0.0093905055 | 2.12107 | 0.0093412571 | 2.025955 | 0.0093483769 | 2.082058 | 0.0093507711 | 2.059313
0.00997394 | 2.288376 | 0.00996703 | 2.167729 | 0.009984076 | 2.169897 | 0.010016794 | 2.191226 | 0.009968258 | 2.093022 | 0.009974277 | 2.1558 | 0.00998097 | 2.124609