## Sheet1
Ch4 Current | Ch4 | Ch5 Current | Ch5 | Ch6 Current | Ch6 | Ch7 Current | Ch7 | Ch8 Current | Ch8 | Ch9 Current | Ch9 | Ch10 Current | Ch10
-1.69e-08 | 0.009012228 | -1.21e-08 | 0.001743368 | 2.4e-09 | 0.01042371 | 6.99e-08 | 0.001673572 | 7.2e-09 | 0.01056426 | -4.8e-09 | 0.01192505 | 9.6e-09 | 0.01755555
0.0005020032 | 0.009273922943 | 0.0005029412 | 0.001994155 | 0.0005025216 | 0.01066964 | 0.0005033751 | 0.001929457005 | 0.0005016681 | 0.01081534 | 0.0005007784 | 0.01218293 | 0.000500154 | 0.01779805
0.0007109006 | 0.009764828 | 0.0007102423 | 0.002490646 | 0.0007099361 | 0.01113691 | 0.0007117083 | 0.002434118 | 0.0007101604 | 0.01130153 | 0.0007089886 | 0.01270597 | 0.0007081953 | 0.0182887
0.0010005009 | 0.06372637 | 0.0010026178 | 0.05485475 | 0.0010004599 | 0.06179911 | 0.0010034545 | 0.05330855 | 0.0010012098 | 0.06652378 | 0.0010008264 | 0.0653594 | 0.0009991941 | 0.07408427
0.0013691462 | 0.1798889 | 0.001371984 | 0.1667585 | 0.0013705856 | 0.1697393 | 0.0013750509 | 0.1658816 | 0.0013724397 | 0.1818734 | 0.0013702866 | 0.1801156 | 0.0013693897 | 0.1942511
0.0017818122 | 0.3172199 | 0.0017848141 | 0.3035459 | 0.0017814192 | 0.3078755 | 0.0017858485 | 0.2974529 | 0.0017842403 | 0.3166523 | 0.0017822679 | 0.319151 | 0.0017807441 | 0.3301602
0.0022268884 | 0.4675793 | 0.0022286388 | 0.4488337 | 0.0022268715 | 0.4596657 | 0.002234353 | 0.4420179 | 0.0022278914 | 0.4624402 | 0.0022255165 | 0.4698932 | 0.0022234309 | 0.4745787
0.0026927619 | 0.6245387 | 0.0026970151 | 0.5966333 | 0.0026929621 | 0.616722 | 0.0027004315 | 0.5884052 | 0.0026957083 | 0.6151899 | 0.0026929572 | 0.6230154 | 0.0026900519 | 0.6256244
0.0031828525 | 0.7832833 | 0.0031859001 | 0.7454018 | 0.003179829 | 0.7790509 | 0.0031868766 | 0.7417476 | 0.0031811841 | 0.7681145 | 0.0031783607 | 0.7782493 | 0.0031745681 | 0.7793845
0.003684022 | 0.9329411 | 0.0036868189 | 0.8926887 | 0.0036816833 | 0.9346328 | 0.0036910696 | 0.8953803 | 0.0036881618 | 0.9229741 | 0.0036846224 | 0.930804 | 0.0036809407 | 0.9264683
0.0041996918 | 1.085049 | 0.0042057291 | 1.037666 | 0.0041977268 | 1.085243 | 0.0042109394 | 1.037861 | 0.0042055434 | 1.069023 | 0.0042014929 | 1.081311 | 0.0041976593 | 1.064896
0.0047311128 | 1.229247 | 0.0047404726 | 1.177742 | 0.0047291189 | 1.233258 | 0.004742522 | 1.177186 | 0.0047384714 | 1.20854 | 0.0047345293 | 1.230514 | 0.0047293118 | 1.203462
0.0052766868 | 1.373075 | 0.0052791148 | 1.309884 | 0.0052700636 | 1.377571 | 0.005286876 | 1.317295 | 0.0052808531 | 1.346517 | 0.0052768411 | 1.373943 | 0.0052701263 | 1.334033
0.0058329734 | 1.514828 | 0.0058353772 | 1.428496 | 0.0058258294 | 1.51573 | 0.0058412698 | 1.45191 | 0.0058375544 | 1.484954 | 0.005833552 | 1.508158 | 0.0058265141 | 1.452219
0.0063959503 | 1.643544 | 0.0064000011 | 1.538018 | 0.0063929148 | 1.651911 | 0.0064056623 | 1.57659 | 0.0063969752 | 1.617364 | 0.0063930932 | 1.633236 | 0.0063849101 | 1.557049
0.006973107 | 1.754113 | 0.0069711541 | 1.642656 | 0.0069664043 | 1.788324 | 0.0069777483 | 1.690236 | 0.0069722993 | 1.740594 | 0.0069682994 | 1.755874 | 0.0069595207 | 1.665947
0.0075545432 | 1.8525 | 0.0075539404 | 1.740565 | 0.0075486554 | 1.908306 | 0.0075615136 | 1.791999 | 0.0075568024 | 1.845195 | 0.0075516764 | 1.877041 | 0.0075428953 | 1.781009
0.0081467206 | 1.946696 | 0.0081508122 | 1.842928 | 0.0081442059 | 2.009242 | 0.0081538719 | 1.881795 | 0.0081521696 | 1.935497 | 0.0081479865 | 1.982715 | 0.0081380288 | 1.879595
0.0087481708 | 2.030843 | 0.0087534896 | 1.95066 | 0.0087433535 | 2.098889 | 0.0087563371 | 1.970113 | 0.008752248 | 2.020928 | 0.0087472763 | 2.073313 | 0.0087384398 | 1.96109
0.0093547735 | 2.110138 | 0.0093596294 | 2.008945 | 0.0093514559 | 2.179815 | 0.0093562925 | 2.049132 | 0.0093622647 | 2.098105 | 0.0093569941 | 2.141639 | 0.0093484686 | 2.022185
0.009967199 | 2.177448 | 0.009976058 | 2.073833 | 0.009965297 | 2.228915 | 0.009972447 | 2.11428 | 0.009978466 | 2.159042 | 0.009971725 | 2.196551 | 0.009967488 | 2.066273