## Sheet1
Ch4 Current | Ch4 | Ch5 Current | Ch5 | Ch6 Current | Ch6 | Ch7 Current | Ch7 | Ch8 Current | Ch8 | Ch9 Current | Ch9 | Ch10 Current | Ch10
-3.13e-08 | 0.008866342911 | -2.17e-08 | 0.001684005 | -7.2e-09 | 0.01026077 | -1.21e-08 | 0.001623506 | 1.21e-08 | 0.01040341 | 9.6e-09 | 0.01176168 | -9.6e-09 | 0.01732596
0.0004959876 | 0.009124388 | 0.0004960937 | 0.001933846 | 0.0004962721 | 0.01050814 | 0.0004961227 | 0.001876987049 | 0.0004944277 | 0.01065086 | 0.0004938346 | 0.01201521 | 0.0004927351 | 0.01756884
0.000702985 | 0.009670191 | 0.0007028982 | 0.002496987 | 0.0007031683 | 0.01103594 | 0.0007038506 | 0.00244653605 | 0.0007019724 | 0.01120507 | 0.0007012491 | 0.01261018 | 0.0007015987 | 0.01813243
0.0009916523 | 0.06642548 | 0.0009920501 | 0.05752211 | 0.0009927349 | 0.06537358 | 0.0009956233 | 0.05749383 | 0.0009924817 | 0.06689808 | 0.000991715 | 0.06836638 | 0.0009915993 | 0.07692758
0.0013607602 | 0.1903984 | 0.0013599139 | 0.1747675 | 0.001359926 | 0.1817204 | 0.0013647773 | 0.1762094 | 0.0013598729 | 0.1862296 | 0.0013586626 | 0.1878313 | 0.0013590291 | 0.1986842
0.0017681848 | 0.3306246 | 0.0017669239 | 0.3123479 | 0.0017678063 | 0.3224233 | 0.0017732963 | 0.314231 | 0.0017685224 | 0.3274408 | 0.0017676906 | 0.3263889 | 0.0017674398 | 0.3390465
0.0022128512 | 0.4866489 | 0.0022116866 | 0.4583038 | 0.0022127692 | 0.4786436 | 0.0022179891 | 0.4646876 | 0.002211542 | 0.4815898 | 0.0022105703 | 0.4796099 | 0.0022133671 | 0.4879125
0.0026755373 | 0.6461298 | 0.0026742739 | 0.6035049 | 0.0026753034 | 0.6362157 | 0.0026823871 | 0.6163319 | 0.0026755542 | 0.6437459 | 0.0026750768 | 0.6378481 | 0.0026770997 | 0.6371129
0.0031592988 | 0.8074539 | 0.0031581391 | 0.7485032 | 0.0031592506 | 0.7958623 | 0.0031644489 | 0.7669199 | 0.003157816 | 0.8012922 | 0.0031571891 | 0.7906843 | 0.0031586937 | 0.787774
0.003661235 | 0.9647847 | 0.0036600246 | 0.9005234 | 0.0036612808 | 0.9549637 | 0.0036691842 | 0.9149193 | 0.003665112 | 0.9538297 | 0.0036644055 | 0.940943 | 0.0036614206 | 0.9304442
0.0041781342 | 1.119046 | 0.0041774084 | 1.052697 | 0.0041782716 | 1.103707 | 0.0041821534 | 1.063602 | 0.0041797496 | 1.105203 | 0.0041792963 | 1.086257 | 0.0041788478 | 1.074124
0.004708034 | 1.272511 | 0.0047078725 | 1.198925 | 0.0047079135 | 1.244942 | 0.0047147392 | 1.215989 | 0.0047107344 | 1.251478 | 0.0047101751 | 1.234106 | 0.0047089888 | 1.21099
0.0052515274 | 1.426016 | 0.0052518119 | 1.343366 | 0.0052520289 | 1.388935 | 0.0052572995 | 1.365475 | 0.0052528101 | 1.39204 | 0.0052507582 | 1.389231 | 0.0052479469 | 1.338343
0.0058064806 | 1.571566 | 0.0058056319 | 1.477923 | 0.0058068881 | 1.537946 | 0.0058114667 | 1.506127 | 0.005809181 | 1.527385 | 0.0058062202 | 1.539647 | 0.0058025048 | 1.467563
0.0063718541 | 1.699322 | 0.0063684931 | 1.590701 | 0.0063727414 | 1.681751 | 0.0063758613 | 1.632081 | 0.0063730549 | 1.663822 | 0.0063704847 | 1.682093 | 0.0063704895 | 1.591737
0.0069439717 | 1.819471 | 0.0069412738 | 1.703491 | 0.0069465974 | 1.811905 | 0.0069525527 | 1.744614 | 0.0069473737 | 1.788395 | 0.0069462333 | 1.816608 | 0.006946636 | 1.717638
0.0075321179 | 1.928489 | 0.0075274332 | 1.813785 | 0.0075327231 | 1.92355 | 0.0075343939 | 1.849302 | 0.0075302662 | 1.887768 | 0.0075307002 | 1.939252 | 0.0075312957 | 1.824562
0.0081278372 | 2.026404 | 0.0081240807 | 1.915152 | 0.0081286232 | 2.025322 | 0.0081297106 | 1.941912 | 0.0081266751 | 1.983808 | 0.0081271187 | 2.03829 | 0.0081282856 | 1.929343
0.0087333741 | 2.107957 | 0.0087302832 | 2.011483 | 0.0087356405 | 2.115965 | 0.008736048 | 2.027712 | 0.0087269559 | 2.077971 | 0.0087280433 | 2.130893 | 0.0087346014 | 2.022283
0.0093420937 | 2.178871 | 0.0093395018 | 2.091315 | 0.0093456283 | 2.19099 | 0.0093454692 | 2.108095 | 0.0093393788 | 2.175695 | 0.0093397501 | 2.216103 | 0.0093472413 | 2.098452
0.009965465 | 2.237152 | 0.009964093 | 2.157604 | 0.009969365 | 2.257466 | 0.009971075 | 2.183669 | 0.009965754 | 2.240791 | 0.00996585 | 2.286757 | 0.009972351 | 2.169374