## Sheet1
Opto-board Assembly Status
0
Opto-board S/N: |  |  |  | Site(check one): |  | OSU |  | Seigen
Opto-board flavor (check one): |  |  | B-Layer |  | Left |  | Right
VDC S/N | 0
0
DORIC S/N |  |  | -- | --
Step |  |  |  | Date | Initial | Comments
1) Reinforce 80-pin Connector
2) Mechanical tolerance test
3) short test
4) VDC mounting
5) DORIC mounting
6) Measure VCSEL power
7) Measure PIN respnsivity
8) Glue VCSEL opto-pack (?)
9) Glue Housing
10.1) Glue 2nd VCSEL opto-pack(?)
10.2) Glue housing (?)
11.1) Glue PIN opto-pack
11.2) Glue housing
12) Solder VCSEL opto-pack
13) Solder 2nd VCSEL opto-pack (?)
14) Solder PIN opto-pack
15) Wire bonding
16) Basic Functionality
17) Encapsulation

## Sheet2
Opto-Board QA data Sheet: Optical Power and Responsivity
Opto-board S/N
0
VCSEL Opto-pack S/N:
Power (uW) | 1 | 2 | 3 | 4 | 5 | 6 | 7 | 8 | Date | Initial | P> 500 uW & dP ,20% ?
Pre Opto-pack Burn-in |  | 2151.062 | 2006.11 | 2026.062 | 2088.335 | 2087.531 | 2250.257 | 2096.547 | -- | -- | --
Post Opto-pack Burn-in |  | 2010.174 | 1883.358 | 1896.047 | 1958.57 | 1952.952 | 2089.176 | 1950.039 | -- | -- | --
Change (%) | #DIV/0! | #DIV/0! | #DIV/0! | #DIV/0! | #DIV/0! | #DIV/0! | #DIV/0! | #DIV/0! | -- | -- | --
Pre Opto-board Burn-in |  | 1471.712649 | 1306.298788 | 1488.377876 | 1308.80806 | 1359.345482 | 1409.341649 | 1562.071013 | -- | -- | --
Change (%) |  | #DIV/0! | #DIV/0! | #DIV/0! | #DIV/0! | #DIV/0! | #DIV/0! | #DIV/0! | -- | -- | --
Post Opto-board Burn-in |  | 1602.081117 | 1328.843256 | 1353.143235 | 1250.747835 | 1509.517719 | 1513.235077 | 1672.314328 | -- | -- | --
Change (%) |  | 8.858283 | 1.725828 | -9.086042 | -4.436115 | 11.04739 | 7.37177 | 7.05751 | -- | -- | --
Opto-board at 0C |  | 1613.503713 | 1376.512236 | 1649.499594 | 1437.933364 | 1613.838137 | 1605.811298 | 1782.167881 | -- | -- | --
Change (%) |  | 9.634426 | 5.374991 | 10.82532 | 9.86587 | 18.72171 | 13.94053 | 14.09007 | -- | -- | --
Opto-board at 50C |  | 1424.44574 | 1215.947818 | 1449.442297 | 1263.51965 | 1402.817155 | 1390.037365 | 1526.345533 | -- | -- | --
Change (%) |  | -3.211694 | -6.916562 | -2.615974 | -3.460279 | 3.197986 | -1.369738 | -2.287059 | -- | -- | --
Opto-board QA (10C) |  | 1624.742541 | 1376.49575 | 1637.510953 | 1401.571778 | 1599.944228 | 1574.680171 | 1769.07982 | -- | -- | --
Change (%) |  | 10.39808 | 5.373729 | 10.01984 | 7.087649 | 17.6996 | 11.73161 | 13.2522 | -- | -- | --
Reception Test |  | 2000 | 2000 | 2000 | 2000 | 2000 | 2000 | 2000 | -- | -- | --
VCSEL Opto-pack S/N:
Power (uW) | 1 | 2 | 3 | 4 | 5 | 6 | 7 | 8 | Date | Initial | P> 500 uW & dP ,20% ?
Pre Opto-pack Burn-in |  | 1990.331 | 1929.65 | 1880.597 | 1912.571 | 1921.772 | 1987.808 | 1922.588 | -- | -- | --
Post Opto-pack Burn-in |  | 1931.646 | 1822.701 | 1785.175 | 1847.317 | 1806.787 | 1875.906 | 1817.251 | -- | -- | --
Change (%) | #DIV/0! | #DIV/0! | #DIV/0! | #DIV/0! | #DIV/0! | #DIV/0! | #DIV/0! | #DIV/0! | -- | -- | --
Pre Opto-board Burn-in |  | 1365.49407 | 1326.701575 | 1273.813423 | 1241.512066 | 1284.526506 | 1394.406508 | 1367.340043 | -- | -- | --
Change (%) |  | #DIV/0! | #DIV/0! | #DIV/0! | #DIV/0! | #DIV/0! | #DIV/0! | #DIV/0! | -- | -- | --
Post Opto-board Burn-in |  | 1327.766139 | 1293.908141 | 1254.303369 | 1201.568083 | 1281.267118 | 1360.791573 | 1347.702701 | -- | -- | --
Change (%) |  | -2.762951 | -2.471802 | -1.531626 | -3.217366 | -0.2537424 | -2.410698 | -1.436171 | -- | -- | --
Opto-board at 0C |  | 1391.063621 | 1333.832136 | 1284.593837 | 1284.284918 | 1364.065013 | 1418.678745 | 1415.449179 | -- | -- | --
Change (%) |  | 1.872549 | 0.5374653 | 0.8463103 | 3.445222 | 6.192049 | 1.740686 | 3.518447 | -- | -- | --
Opto-board at 50C |  | 1249.813713 | 1182.991283 | 1136.180713 | 1139.654453 | 1184.723116 | 1260.369309 | 1241.425597 | -- | -- | --
Change (%) |  | -8.471685 | -10.83215 | -10.80478 | -8.204319 | -7.769664 | -9.612491 | -9.208715 | -- | -- | --
Opto-board QA (10C) |  | 1379.977774 | 1314.88879 | 1273.711808 | 1275.412559 | 1324.980703 | 1420.030854 | 1422.842615 | -- | -- | --
Change (%) |  | 1.060693 | -0.8903875 | -0.007977228 | 2.730581 | 3.149347 | 1.837652 | 4.059164 | -- | -- | --
Reception Test |  | 2000 | 2000 | 2000 | 2000 | 2000 | 2000 | 2000 | -- | -- | --

## Sheet3
PIN Opto-pack S/N:
Responsivity (A/W) | 1 | 2 | 3 | 4 | 5 | 6 | 7 | 8 | Date | Initial | R> 0.5 A/W & dR <5%
Opto-pack QA | [8 empty] | -- | -- | --
Pre-mount | [8 empty] | -- | -- | --
Change (%)

## Sheet4
Opto-board QA Data Sheet
Opto-board S/N:
0
Current consumption:
| Unit | Min | Max | I |  |  | dI <5% | Date |  | Initial |  | Pass/Fail (?)
Pre-QA | mA | 322 | 384 | 355.59082 |  |  |  | 2021-05-03 |  |  |  | Pass
QA | mA | 304 | 366 | 346.240234 |  |  |  | 2021-05-03 |  |  |  | Pass
*The allowable range for current consumption for a B-layer opto-board is 330-400 mA.
Dark current:
| Unit | Max | I |  | Date |  | Initial |  | Pass/Fail (?)
Pre-QA | uA | 1 | 0.572055 |  | 2021-05-03 |  |  |  | Pass
QA | uA | 1 | 0.605473 |  | 2021-05-03 |  |  |  | Pass
Optical
| Unit | Max | 1 | 2 | 3 | 4 | 5 | 6 | 7 | 8 | 9 | 10 | 11 | 12 | 13 | 14 | 15 | 16 | Pass/Fail (?)
Rise | ns | 1 | 0.31931 | 0.43671 | 0.3085 | 0.43576 | 0.5848 | 0.5316 | 0.46483 | 0.35033 | 0.56979 | 0.53428 | 0.57605 | 0.59447 | 0.4419 | 0.41029 |  |  | Pass
Fall | ns | 1 | 0.64315 | 0.53522 | 0.96983 | 0.483 | 0.63267 | 0.51179 | 0.41139 | 0.55462 | 0.52905 | 0.69303 | 0.56083 | 0.49981 | 0.4133 | 0.43621 |  |  | Pass

## optical calc
Post Mounting @ room Temp
Power
Power 2
Power 3
channel# | 1 | 2 | 3 | 4 | 5 | 6 | 7 | 8 | 9 | 10 | 11 | 12 | 13 | 14
| 1000 | 1000 | 1000 | 1000 | 1000 | 1000 | 1000 | 1000 | 1000 | 1000 | 1000 | 1000 | 1000 | 1000
| 1000 | 1000 | 1000 | 1000 | 1000 | 1000 | 1000 | 1000 | 1000 | 1000 | 1000 | 1000 | 1000 | 1000
| 1000 | 1000 | 1000 | 1000 | 1000 | 1000 | 1000 | 1000 | 1000 | 1000 | 1000 | 1000 | 1000 | 1000
avg | 1000 | 1000 | 1000 | 1000 | 1000 | 1000 | 1000 | 1000 | 1000 | 1000 | 1000 | 1000 | 1000 | 1000
-10C
Power
Power 2
Power 3
channel# | 1 | 2 | 3 | 4 | 5 | 6 | 7 | 8 | 9 | 10 | 11 | 12 | 13 | 14
| 1000 | 1000 | 1000 | 1000 | 1000 | 1000 | 1000 | 1000 | 1000 | 1000 | 1000 | 1000 | 1000 | 1000
| 1000 | 1000 | 1000 | 1000 | 1000 | 1000 | 1000 | 1000 | 1000 | 1000 | 1000 | 1000 | 1000 | 1000
| 1000 | 1000 | 1000 | 1000 | 1000 | 1000 | 1000 | 1000 | 1000 | 1000 | 1000 | 1000 | 1000 | 1000
avg | 1000 | 1000 | 1000 | 1000 | 1000 | 1000 | 1000 | 1000 | 1000 | 1000 | 1000 | 1000 | 1000 | 1000
10C
Power
Power 2
Power 3
channel# | 1 | 2 | 3 | 4 | 5 | 6 | 7 | 8 | 9 | 10 | 11 | 12 | 13 | 14
| 1000 | 1000 | 1000 | 1000 | 1000 | 1000 | 1000 | 1000 | 1000 | 1000 | 1000 | 1000 | 1000 | 1000
| 1000 | 1000 | 1000 | 1000 | 1000 | 1000 | 1000 | 1000 | 1000 | 1000 | 1000 | 1000 | 1000 | 1000
| 1000 | 1000 | 1000 | 1000 | 1000 | 1000 | 1000 | 1000 | 1000 | 1000 | 1000 | 1000 | 1000 | 1000
avg | 1000 | 1000 | 1000 | 1000 | 1000 | 1000 | 1000 | 1000 | 1000 | 1000 | 1000 | 1000 | 1000 | 1000
50C
Power
Power 2
Power 3
channel# | 1 | 2 | 3 | 4 | 5 | 6 | 7 | 8 | 9 | 10 | 11 | 12 | 13 | 14
| 1000 | 1000 | 1000 | 1000 | 1000 | 1000 | 1000 | 1000 | 1000 | 1000 | 1000 | 1000 | 1000 | 1000
| 1000 | 1000 | 1000 | 1000 | 1000 | 1000 | 1000 | 1000 | 1000 | 1000 | 1000 | 1000 | 1000 | 1000
| 1000 | 1000 | 1000 | 1000 | 1000 | 1000 | 1000 | 1000 | 1000 | 1000 | 1000 | 1000 | 1000 | 1000
avg | 1000 | 1000 | 1000 | 1000 | 1000 | 1000 | 1000 | 1000 | 1000 | 1000 | 1000 | 1000 | 1000 | 1000

## Sheet5
Electrical: |  |  |  | Date (DD/MM/YY):05/03/2021 | [5 empty] | Initial:
| Unit | Min | Max | 1 | 2 | 3 | 4 | 5 | 6 | 7 | 8 | 9 | 10 | 11 | 12 | 13 | 14 | Pass/fail(?)
Clk Rise | ns | -- | 1 | 0.49592 | 0.51708 | 0.54028 | 0.55633 | 0.55218 | 0.56369 | 0.57622 | [7 empty] | Pass
Clk Fall | ns | -- | 1 | 0.48003 | 0.5095 | 0.52315 | 0.54519 | 0.54184 | 0.56327 | 0.57696 | [7 empty] | Pass
Data Rise | ns | -- | 1 | 0.61734 | 0.64926 | 0.63494 | 0.60539 | 0.62542 | 0.60639 | 0.62748 | [7 empty] | Pass
Data Fall | ns | -- | 1 | 0.62751 | 0.60945 | 0.62108 | 0.60179 | 0.58314 | 0.61183 | 0.65097 | [7 empty] | Pass
Jitter @ IPIN = 100uA | ns | -- | 1 | 0.06056 | 0.07091 | 0.19613 | 0.12474 | 0.06022 | 0.07022 | 0.07129 | [7 empty] | Pass
Jitter @ IPIN = 1000uA | ns | -- | 1 | 0.04226 | 0.06984 | 0.1569 | 0.10613 | 0.04788 | 0.05657 | 0.04974 | [7 empty] | Pass
Pos Width max @ IPIN = 100uA |  |  |  | 12.353 | 12.231 | 13.2 | 12.602 | 12.595 | 12.135 | 12.848
Pos Width max @ IPIN = 1000uA |  |  |  | 12.296 | 12.193 | 13.056 | 12.466 | 12.57 | 12.095 | 12.663
Pos Width min @ IPIN = 100uA |  |  |  | 11.953 | 11.805 | 12.456 | 11.976 | 12.193 | 11.664 | 12.33
Pos Width min @ IPIN = 1000uA |  |  |  | 12.029 | 11.816 | 12.499 | 12.007 | 12.254 | 11.728 | 12.382
Pos Width mean @ IPIN = 100uA |  |  |  | 12.16569 | 12.01861 | 12.79078 | 12.26967 | 12.40995 | 11.90707 | 12.52161
Pos Width mean @ IPIN = 1000uA |  |  |  | 12.17074 | 12.0163 | 12.77566 | 12.25637 | 12.41349 | 11.92297 | 12.52737
GoNoGoDuty Cycle | % | 45 | 55 | 48.6588 | 48.107 | 51.2505 | 49.1213 | 49.6803 | 47.7951 | 50.1833 | [7 empty] | Pass
Duty Cycle @ IPIN = 100uA | % | 45 | 55 | 48.7395 | 48.1383 | 51.1789 | 49.1526 | 49.6368 | 47.6685 | 50.1402 | [7 empty] | Pass
Duty Cycle @ IPIN = 1000uA | % | 45 | 55 | 48.6882 | 48.0799 | 51.1153 | 49.0217 | 49.6743 | 47.7134 | 50.1076 | [7 empty] | Pass
Clock+ common mode | V | 0.9 | 1.5 | 1.025547 | 1.030733 | 1.045133 | 1.077057 | 1.065738 | 1.066373 | 1.071467 | [7 empty] | Pass
Clock- common mode | V | 0.9 | 1.5 | 1.02086 | 1.028207 | 1.039046 | 1.065814 | 1.055575 | 1.056974 | 1.063263 | [7 empty] | Pass
Data+ common mode | V | 0.9 | 1.5 | 1.046884 | 1.068449 | 1.078562 | 1.086375 | 1.093049 | 1.10637 | 1.112105 | [7 empty] | Pass
Data- common mode | V | 0.9 | 1.5 | 1.036038 | 1.045981 | 1.067497 | 1.085926 | 1.075253 | 1.099056 | 1.102294 | [7 empty] | Pass
Clock+ amplitude | V | 0.2 | 0.5 | 0.335398 | 0.335602 | 0.340973 | 0.364498 | 0.354154 | 0.353992 | 0.357483 | [7 empty] | Pass
Clock- amplitude | V | 0.2 | 0.5 | 0.310749 | 0.310239 | 0.321497 | 0.335948 | 0.334117 | 0.331867 | 0.337116 | [7 empty] | Pass
Data+ amplitude | V | 0.2 | 0.5 | 0.372811 | 0.386199 | 0.393623 | 0.383296 | 0.393562 | 0.395325 | 0.401792 | [7 empty] | Pass
Data- amplitude | V | 0.2 | 0.5 | 0.357696 | 0.35405 | 0.370215 | 0.382152 | 0.368519 | 0.380886 | 0.382174 | [7 empty] | Pass
Bit errors @ IPIN = 100uA | -- | -- | 0 | 0 | 0 | 0 | 0 | 0 | 0 | 0 | [7 empty] | Pass
Clk errors @ IPIN = 100uA | -- | -- | 0 | 0 | 0 | 0 | 0 | 0 | 0 | 0 | [7 empty] | Pass
Bit errors @ IPIN = 1000uA | -- | -- | 0 | 0 | 0 | 0 | 0 | 0 | 0 | 0 | [7 empty] | Pass
Clk errors @ IPIN = 1000uA | -- | -- | 0 | 0 | 0 | 0 | 0 | 0 | 0 | 0 | [7 empty] | Pass
VDC Bit errors | -- | -- | 0 | 0 | 0 | 0 | 0 | 0 | 0 | 0 | 0 | 0 | 0 | 0 | 0 | 0 | 0 | Pass