## Sheet1
Ch4 Current | Ch4 | Ch5 Current | Ch5 | Ch6 Current | Ch6 | Ch7 Current | Ch7 | Ch8 Current | Ch8 | Ch9 Current | Ch9 | Ch10 Current | Ch10
-4.8e-09 | 0.008878167 | -9.6e-09 | 0.001691459 | -7.47e-08 | 0.01027168 | -3.13e-08 | 0.001622843 | -7.2e-09 | 0.01041326 | 1.45e-08 | 0.0117841 | -7.2e-09 | 0.01734555
0.0004957007 | 0.009123598 | 0.0004964409 | 0.001927757 | 0.0004956091 | 0.01050479 | 0.0004957514 | 0.001863677 | 0.0004952523 | 0.01065126 | 0.0004952378 | 0.01202396 | 0.0004946953 | 0.01757608
0.0007029706 | 0.0096481 | 0.0007039133 | 0.0024489 | 0.0007025486 | 0.01103076 | 0.0007051815 | 0.002392344304 | 0.0007031755 | 0.01118807 | 0.0007037108 | 0.01257887 | 0.0007030863 | 0.01808994
0.0009923997 | 0.06849365 | 0.0009933015 | 0.05822248 | 0.0009933449 | 0.06569199 | 0.0009966721 | 0.05918412 | 0.0009951869 | 0.06862175 | 0.0009936535 | 0.06987432 | 0.0009930676 | 0.07719051
0.0013609338 | 0.1915537 | 0.0013620115 | 0.1796794 | 0.0013597186 | 0.1770518 | 0.0013678828 | 0.1791095236 | 0.0013620646 | 0.1834605 | 0.0013612762 | 0.188926 | 0.0013602057 | 0.1926922
0.0017693759 | 0.3285481 | 0.0017711577 | 0.3119364 | 0.0017685634 | 0.306179 | 0.001777154 | 0.3106855 | 0.0017717002 | 0.3141762 | 0.0017696122 | 0.3213702 | 0.0017684067 | 0.324395
0.0022122605 | 0.4751605 | 0.0022145558 | 0.4517244 | 0.0022112261 | 0.4429363 | 0.0022238046 | 0.4500087 | 0.0022161953 | 0.4550338 | 0.0022153297 | 0.4642297 | 0.0022147197 | 0.4600611
0.0026762558 | 0.6256205 | 0.0026794722 | 0.5933788 | 0.0026754312 | 0.5766264 | 0.0026863798 | 0.5911571 | 0.0026801882 | 0.5968559 | 0.0026789827 | 0.6080149 | 0.0026785246 | 0.6001377
0.0031580909 | 0.7745982 | 0.0031619004 | 0.728864 | 0.0031571747 | 0.7051905 | 0.0031698255 | 0.7310552 | 0.003164649 | 0.7256221 | 0.0031601572 | 0.7438655 | 0.0031601331 | 0.7429041
0.0036645863 | 0.9100554 | 0.0036694495 | 0.8644045 | 0.0036651698 | 0.8450285 | 0.0036760607 | 0.8644351 | 0.0036686538 | 0.8529427 | 0.0036631879 | 0.8787793 | 0.0036631445 | 0.8777229
0.0041790094 | 1.036301 | 0.0041846609 | 0.9970579 | 0.0041805814 | 0.9638828 | 0.0041902932 | 0.9922243 | 0.0041806417 | 0.9765064 | 0.004181705 | 1.010893 | 0.0041813409 | 1.000926
0.0047098062 | 1.167457 | 0.0047158579 | 1.129987 | 0.0047118845 | 1.089822 | 0.0047237639 | 1.12032 | 0.0047130129 | 1.099334 | 0.0047125717 | 1.136297 | 0.0047116265 | 1.124444
0.0052509053 | 1.295052 | 0.0052574176 | 1.257223 | 0.0052524749 | 1.21634 | 0.0052633585 | 1.238051 | 0.0052549631 | 1.223341 | 0.0052526702 | 1.25449 | 0.0052518239 | 1.246568
0.0058077368 | 1.421492 | 0.0058135547 | 1.376742 | 0.0058083998 | 1.336713 | 0.0058187915 | 1.33891 | 0.0058121201 | 1.348297 | 0.0058071581 | 1.363934 | 0.0058067747 | 1.364784
0.0063720012 | 1.530045 | 0.0063773176 | 1.485441 | 0.0063725003 | 1.443659 | 0.0063842591 | 1.457116 | 0.0063772091 | 1.45949 | 0.0063745473 | 1.473076 | 0.0063743761 | 1.470598
0.0069476679 | 1.626376 | 0.0069535605 | 1.585704 | 0.0069475642 | 1.544139 | 0.0069591518 | 1.560301 | 0.0069544141 | 1.552518 | 0.006951082 | 1.598518 | 0.006948572 | 1.570867
0.0075317297 | 1.707938 | 0.0075386543 | 1.676457 | 0.0075315513 | 1.629151 | 0.0075454872 | 1.664702 | 0.0075352354 | 1.644892 | 0.007534488 | 1.69575 | 0.0075327424 | 1.655164
0.0081288595 | 1.789558 | 0.0081372018 | 1.7586 | 0.0081293007 | 1.704031 | 0.0081374236 | 1.724164 | 0.0081301783 | 1.72603 | 0.0081311934 | 1.785133 | 0.0081296479 | 1.732686
0.0087287787 | 1.871523 | 0.0087393029 | 1.828705 | 0.0087300589 | 1.775406 | 0.0087404337 | 1.807727 | 0.0087367038 | 1.800927 | 0.0087358407 | 1.861239 | 0.0087347798 | 1.806225
0.0093370425 | 1.931701 | 0.0093532545 | 1.886006 | 0.0093430846 | 1.826039 | 0.0093519091 | 1.863641 | 0.0093505083 | 1.866783 | 0.0093483359 | 1.928276 | 0.0093480418 | 1.876215
0.009962167 | 1.990331 | 0.009979766 | 1.92965 | 0.009967006 | 1.880597 | 0.009975047 | 1.912571 | 0.009976323 | 1.921772 | 0.009972784 | 1.987808 | 0.009971508 | 1.922588