## Sheet1
Ch4 Current | Ch4 | Ch5 Current | Ch5 | Ch6 Current | Ch6 | Ch7 Current | Ch7 | Ch8 Current | Ch8 | Ch9 Current | Ch9 | Ch10 Current | Ch10
-2.17e-08 | 0.008777019 | -2.17e-08 | 0.001645829 | -2.4e-09 | 0.01015383 | 6.27e-08 | 0.001588241 | -5.06e-08 | 0.01047695 | -4.58e-08 | 0.01162198 | -8.2e-08 | 0.01806297
0.0004884965 | 0.009010071 | 0.0004891619 | 0.001874042 | 0.0004898515 | 0.01038112 | 0.0004888075 | 0.00181869 | 0.0004881734 | 0.01070528 | 0.0004887231 | 0.01185652 | 0.0004885543 | 0.01828784
0.0006951298 | 0.009936987 | 0.0006975794 | 0.002813477 | 0.0006949779 | 0.0112816 | 0.0007033515 | 0.00275081 | 0.0006962148 | 0.01165159 | 0.0006969622 | 0.01280441 | 0.0006944643 | 0.01920932
0.0009827507 | 0.05986516 | 0.0009874691 | 0.05643234 | 0.0009818103 | 0.06343436 | 0.0010066178 | 0.06242175 | 0.0009863889 | 0.06459211 | 0.0009872304 | 0.0673716 | 0.0009830279 | 0.07323093
0.001350219 | 0.1713712 | 0.001358976 | 0.1724347 | 0.0013513378 | 0.1805494 | 0.0013827832 | 0.1791541 | 0.0013572883 | 0.1756208 | 0.001358706 | 0.1846582 | 0.0013517308 | 0.1889047
0.0017596834 | 0.3057099 | 0.0017723319 | 0.304744 | 0.0017615182 | 0.3128764 | 0.0018025186 | 0.3150099 | 0.0017684525 | 0.3079247 | 0.0017698051 | 0.3230159 | 0.0017635001 | 0.3223158
0.0022080049 | 0.4502708 | 0.0022176709 | 0.4448707 | 0.0022092756 | 0.4540938 | 0.0022506759 | 0.4582903 | 0.0022138614 | 0.4489252 | 0.0022156721 | 0.4727377 | 0.0022094082 | 0.464421
0.0026745536 | 0.5898227 | 0.0026851382 | 0.5851185 | 0.0026734638 | 0.5972153 | 0.0027220805 | 0.6054911 | 0.0026820857 | 0.5920237 | 0.0026839495 | 0.6264551 | 0.002675301 | 0.6037586
0.0031588455 | 0.7323295 | 0.0031736471 | 0.7222258 | 0.0031627153 | 0.7359429 | 0.0032107992 | 0.7554386 | 0.0031679594 | 0.7329641 | 0.003170491 | 0.7805003 | 0.0031621921 | 0.7404491
0.0036646756 | 0.87356 | 0.0036814036 | 0.8531036 | 0.0036681523 | 0.8690811 | 0.0037176805 | 0.8880073 | 0.0036770733 | 0.8687751 | 0.0036797593 | 0.9286019 | 0.003668514 | 0.8692741
0.0041858086 | 1.009841 | 0.0042001861 | 0.9775133 | 0.0041848369 | 1.001722 | 0.0042375961 | 1.011981 | 0.0041935288 | 0.9995654 | 0.0041486999 | 1.06529 | 0.0041874674 | 1.017796
0.0047190165 | 1.143606 | 0.0047342135 | 1.095595 | 0.0047211744 | 1.133979 | 0.0047663843 | 1.138971 | 0.0047249694 | 1.127251 | 0.0046929745 | 1.195927 | 0.0047211262 | 1.155021
0.0052616418 | 1.273194 | 0.0052744686 | 1.211295 | 0.0052634621 | 1.259345 | 0.005310379 | 1.262063 | 0.0052700323 | 1.257702 | 0.0052360964 | 1.328157 | 0.0052640866 | 1.282854
0.00581741 | 1.392328 | 0.0058334604 | 1.323863 | 0.0058240886 | 1.378559 | 0.0058599025 | 1.377504 | 0.0058255642 | 1.380955 | 0.0057468572 | 1.454261 | 0.0058218608 | 1.401171
0.0063842784 | 1.506044 | 0.0063986292 | 1.430278 | 0.0063882614 | 1.485812 | 0.0064211244 | 1.49129 | 0.0063872512 | 1.486005 | 0.0062948182 | 1.580363 | 0.0063867087 | 1.509307
0.0069595954 | 1.62178 | 0.0069716122 | 1.526733 | 0.0069669058 | 1.581715 | 0.0069904402 | 1.593579 | 0.0069603597 | 1.582099 | 0.0068933322 | 1.701578 | 0.006962643 | 1.606053
0.0075417742 | 1.722427 | 0.0075552014 | 1.614627 | 0.0075489061 | 1.666536 | 0.0075720427 | 1.686281 | 0.007544301 | 1.678236 | 0.0074775025 | 1.806519 | 0.0075462033 | 1.690967
0.0081359432 | 1.810248 | 0.0081463686 | 1.70086 | 0.0081479286 | 1.732439 | 0.0081599646 | 1.769536 | 0.0081374091 | 1.762549 | 0.008068091 | 1.895031 | 0.0081374188 | 1.778534
0.0087366098 | 1.889353 | 0.0087496705 | 1.774655 | 0.0087454584 | 1.784106 | 0.0087532341 | 1.839603 | 0.0087371643 | 1.835938 | 0.0086646853 | 1.965908 | 0.0087413499 | 1.851674
0.0093450617 | 1.949676 | 0.0093583009 | 1.836254 | 0.0093546144 | 1.84151 | 0.0093567747 | 1.899374 | 0.0093430967 | 1.902789 | 0.0092668491 | 2.032245 | 0.0093551086 | 1.901429
0.009964454 | 2.010174 | 0.009979188 | 1.883358 | 0.009978996 | 1.896047 | 0.009964815 | 1.95857 | 0.009963997 | 1.952952 | 0.0098819894 | 2.089176 | 0.009974518 | 1.950039