## Sheet1
Ch4 Current | Ch4 | Ch5 Current | Ch5 | Ch6 Current | Ch6 | Ch7 Current | Ch7 | Ch8 Current | Ch8 | Ch9 Current | Ch9 | Ch10 Current | Ch10
-9.6e-09 | 0.01127714 | -1.21e-08 | 0.004075456 | -3.86e-08 | 0.01230415 | -6.03e-08 | 0.00348897 | 4.1e-08 | 0.01237461 | 1.45e-08 | 0.01375571 | 7.2e-09 | 0.01935058
0.0005022154 | 0.01153318 | 0.0005021576 | 0.004316625 | 0.000501374 | 0.01254875 | 0.0005023022 | 0.003739175 | 0.0005014752 | 0.01261995 | 0.0005017308 | 0.01400683 | 0.0005012438 | 0.01959137
0.0007091405 | 0.0120271 | 0.0007089235 | 0.004767339 | 0.0007098927 | 0.01300998 | 0.0007113924 | 0.00420378217 | 0.0007079301 | 0.01306833 | 0.000708774 | 0.0144754 | 0.0007084654 | 0.02004748
0.0009991459 | 0.06449901 | 0.0009969253 | 0.05671427 | 0.0009991628 | 0.06715292 | 0.0010033725 | 0.05908253 | 0.0009962261 | 0.06642268 | 0.0009971712 | 0.06531685 | 0.0009971833 | 0.07379075
0.0013704819 | 0.1774451 | 0.001368459 | 0.1748256 | 0.0013691052 | 0.1806072 | 0.0013737706 | 0.1767615 | 0.001368189 | 0.1819497 | 0.0013664627 | 0.1826196 | 0.0013673861 | 0.1884852
0.0017800208 | 0.3097599 | 0.0017788683 | 0.3049299 | 0.0017794397 | 0.309008 | 0.0017862704 | 0.3094856 | 0.0017781088 | 0.3127404 | 0.0017775036 | 0.3154208 | 0.0017781691 | 0.3230541
0.0022283157 | 0.4532432 | 0.0022266015 | 0.4440097 | 0.0022287955 | 0.4452605 | 0.0022338057 | 0.4519612 | 0.0022257431 | 0.4560502 | 0.0022262663 | 0.4587178 | 0.002228159 | 0.4679739
0.0026943918 | 0.5969797 | 0.0026924823 | 0.5864273 | 0.0026958047 | 0.5856683 | 0.0027005955 | 0.5934167 | 0.0026914334 | 0.6045415 | 0.0026936685 | 0.6050185 | 0.0026959349 | 0.6119419
0.0031813769 | 0.7386799 | 0.0031792528 | 0.7273088 | 0.003180562 | 0.7251564 | 0.0031883232 | 0.7355707 | 0.0031783269 | 0.7546105 | 0.0031784162 | 0.7504472 | 0.0031809309 | 0.7549389
0.0036861172 | 0.8757092 | 0.0036838267 | 0.8662847 | 0.0036913565 | 0.8678743 | 0.0036948574 | 0.8646504 | 0.0036827972 | 0.8949017 | 0.0036847309 | 0.8888186 | 0.0036875012 | 0.8973379
0.0042058786 | 1.010647 | 0.0042031613 | 1.004285 | 0.0042087984 | 0.9953676 | 0.0042095024 | 1.001325 | 0.0042016399 | 1.035038 | 0.0042016665 | 1.018906 | 0.0042052035 | 1.035364
0.0047372538 | 1.140024 | 0.0047338132 | 1.138592 | 0.004739947 | 1.112808 | 0.00474366 | 1.142338 | 0.0047318337 | 1.176009 | 0.0047331864 | 1.146054 | 0.0047379723 | 1.169462
0.0052818489 | 1.269766 | 0.0052772221 | 1.271287 | 0.0052807784 | 1.233816 | 0.005286536 | 1.282739 | 0.0052755681 | 1.316345 | 0.005273808 | 1.274011 | 0.0052804722 | 1.295749
0.0058369347 | 1.384275 | 0.0058310662 | 1.398348 | 0.0058398545 | 1.355553 | 0.0058442957 | 1.41249 | 0.0058303381 | 1.450233 | 0.0058287371 | 1.401771 | 0.0058385936 | 1.405716
0.0064028438 | 1.502207 | 0.0063960878 | 1.51668 | 0.0064023206 | 1.460726 | 0.0064084977 | 1.529047 | 0.0063957068 | 1.569024 | 0.0063907931 | 1.528387 | 0.0064012838 | 1.512935
0.0069758147 | 1.615597 | 0.0069688202 | 1.62485 | 0.0069766489 | 1.567041 | 0.0069825681 | 1.627598 | 0.006967687 | 1.675926 | 0.0069651915 | 1.654221 | 0.0069760461 | 1.614327
0.0075591773 | 1.715491 | 0.0075523756 | 1.717588 | 0.0075593123 | 1.659355 | 0.0075590133 | 1.715031 | 0.0075518862 | 1.780352 | 0.0075460659 | 1.756558 | 0.0075576896 | 1.712234
0.0081526567 | 1.813847 | 0.0081437719 | 1.80411 | 0.0081572377 | 1.740885 | 0.0081469063 | 1.796297 | 0.0081438057 | 1.869277 | 0.0081399938 | 1.842061 | 0.0081506434 | 1.794953
0.0087534872 | 1.882174 | 0.0087452824 | 1.875772 | 0.0087562913 | 1.812104 | 0.0087467628 | 1.885959 | 0.0087441082 | 1.952771 | 0.0087419599 | 1.910357 | 0.0087531762 | 1.87218
0.0093552268 | 1.94076 | 0.0093475523 | 1.935591 | 0.009360994 | 1.860605 | 0.0093537464 | 1.964429 | 0.0093458357 | 2.013298 | 0.0093483649 | 1.97767 | 0.0093614594 | 1.932506
0.009970064 | 1.993644 | 0.0099614147 | 1.988243 | 0.00997837 | 1.914736 | 0.009968619 | 2.036523 | 0.009962745 | 2.060195 | 0.009962696 | 2.033294 | 0.00997536 | 1.979943