## Sheet1
Ch4 Current | Ch4 | Ch5 Current | Ch5 | Ch6 Current | Ch6 | Ch7 Current | Ch7 | Ch8 Current | Ch8 | Ch9 Current | Ch9 | Ch10 Current | Ch10
-1.21e-08 | 0.008753947 | 0 | 0.001640915 | -4.58e-08 | 0.01013395 | -3.38e-08 | 0.001587246 | -2.4e-09 | 0.01045509 | -9.6e-09 | 0.01159503 | 1.69e-08 | 0.01802239
0.0004885712 | 0.008993124 | 0.0004887207 | 0.001872824 | 0.0004892921 | 0.01036172 | 0.0004907484 | 0.001819768 | 0.0004897888 | 0.01068575 | 0.0004883084 | 0.01183521 | 0.0004896803 | 0.01824793
0.0006950623 | 0.009894406 | 0.0006953082 | 0.002713356 | 0.000696386 | 0.01118702 | 0.0007055673 | 0.002762025371 | 0.000698052 | 0.01155104 | 0.0006948983 | 0.01269388 | 0.0006952286 | 0.01910851
0.0009879393 | 0.06275413 | 0.0009874354 | 0.05672731 | 0.0009854101 | 0.06372149 | 0.0010059186 | 0.05887302 | 0.0009889109 | 0.0639962 | 0.000982348 | 0.06667553 | 0.0009836259 | 0.06937904
0.0013583516 | 0.1786692 | 0.0013591279 | 0.1717454 | 0.001354137 | 0.1758057 | 0.0013818959 | 0.1710524 | 0.0013619657 | 0.1733785 | 0.0013506193 | 0.1824438 | 0.0013515307 | 0.1831524
0.0017718063 | 0.3123529 | 0.001772192 | 0.300259 | 0.001765171 | 0.3055014 | 0.0018038326 | 0.3042467 | 0.0017752276 | 0.3041804 | 0.0017611638 | 0.3127749 | 0.0017633941 | 0.3158174
0.002219971 | 0.4523243 | 0.0022208487 | 0.433417 | 0.0022114889 | 0.4429145 | 0.0022543359 | 0.4421724 | 0.0022233972 | 0.4432800138 | 0.0022068332 | 0.4512937 | 0.002209724 | 0.4554285
0.0026875396 | 0.5923087 | 0.0026887355 | 0.5686085 | 0.0026808199 | 0.580721 | 0.0027252558 | 0.5825454 | 0.0026949174 | 0.5845398 | 0.0026756241 | 0.5947847 | 0.0026756651 | 0.5938177
0.0031804294 | 0.735661 | 0.0031817073 | 0.6988379 | 0.0031684223 | 0.714058 | 0.0032165592 | 0.713861 | 0.0031842678 | 0.7247367 | 0.0031626574 | 0.7346076 | 0.003163347 | 0.7330342
0.0036891962 | 0.8675865 | 0.0036904234 | 0.8231783 | 0.003675916 | 0.8485765 | 0.0037256925 | 0.8409962 | 0.0036968778 | 0.8592558 | 0.0036682825 | 0.8684124 | 0.0036703007 | 0.8611051
0.0042087429 | 0.987012 | 0.0042109394 | 0.9471005 | 0.0041935722 | 0.9709946 | 0.0042451572 | 0.9675929 | 0.0042163185 | 0.9828377 | 0.0041859942 | 0.9998297 | 0.0041888369 | 0.9914942
0.0047434792 | 1.114123 | 0.0047465509 | 1.067938 | 0.004727137 | 1.090682 | 0.0047734921 | 1.094414 | 0.0047509366 | 1.103763 | 0.004718175 | 1.124146 | 0.0047231129 | 1.119141
0.0052891593 | 1.248148 | 0.0052912111 | 1.181442 | 0.0052740998 | 1.210484 | 0.0053198666 | 1.220537 | 0.0052994087 | 1.224715 | 0.0052637322 | 1.243065 | 0.0052658515 | 1.236372
0.0058521751 | 1.365573 | 0.0058544343 | 1.288765 | 0.0058322862 | 1.31842 | 0.0058732866 | 1.343948 | 0.0058576578 | 1.344673 | 0.0058205998 | 1.358429 | 0.005823915 | 1.343763
0.0064197308 | 1.476598 | 0.0064211413 | 1.38905 | 0.0063970283 | 1.425732 | 0.0064386722 | 1.458179 | 0.0064239406 | 1.45959 | 0.0063841168 | 1.465425 | 0.0063893778 | 1.440551
0.0069982159 | 1.580981 | 0.0069997228 | 1.484372 | 0.006972919 | 1.52394 | 0.0070108305 | 1.553368 | 0.0070052972 | 1.548735 | 0.0069587901 | 1.564456 | 0.0069656376 | 1.537424
0.0075837484 | 1.672043245 | 0.0075852577 | 1.570011 | 0.0075602863 | 1.599024 | 0.0075866296 | 1.635433 | 0.0075938604 | 1.630574 | 0.0075456536 | 1.650913 | 0.0075504179 | 1.620407
0.008177317 | 1.746688 | 0.0081796463 | 1.638464 | 0.0081522637 | 1.675349 | 0.0081768397 | 1.712159 | 0.0081905781 | 1.70927 | 0.0081377033 | 1.726187 | 0.008141995 | 1.692838
0.0087793531 | 1.8134 | 0.0087835532 | 1.699462 | 0.0087546084 | 1.740576 | 0.0087735883 | 1.774461 | 0.0087963174 | 1.798231 | 0.0087392764 | 1.804048 | 0.0087451691 | 1.761907
0.0093925621 | 1.865182 | 0.0093986573 | 1.754937 | 0.0093625564 | 1.801848 | 0.0093788648 | 1.820279 | 0.0094030358 | 1.872569 | 0.0093464915 | 1.871881 | 0.0093596679 | 1.80998
0.010012894 | 1.910247 | 0.010018696 | 1.796977 | 0.009981596 | 1.844889 | 0.009983113 | 1.854753 | 0.010027412 | 1.915502 | 0.009963539 | 1.884896 | 0.009978297 | 1.840786