## Sheet1
Ch4 Current | Ch4 | Ch5 Current | Ch5 | Ch6 Current | Ch6 | Ch7 Current | Ch7 | Ch8 Current | Ch8 | Ch9 Current | Ch9 | Ch10 Current | Ch10
-6.75e-08 | 0.008801542413 | -2.89e-08 | 0.001643394 | -4.58e-08 | 0.01019991 | -2.4e-09 | 0.00158225 | -1.21e-08 | 0.01043449 | -5.3e-08 | 0.01166585 | 1.21e-08 | 0.0181529
0.000487614 | 0.009043111 | 0.0004878503 | 0.001876351 | 0.0004878431 | 0.01043456 | 0.0004883518 | 0.001818794 | 0.0004877876 | 0.01067287 | 0.0004890631 | 0.01191192 | 0.000488388 | 0.01838748
0.0006963932 | 0.01034702 | 0.0006958845 | 0.00318593 | 0.0006960797 | 0.01162886 | 0.000705466 | 0.003194105383 | 0.0006956506 | 0.01197545 | 0.0006985993 | 0.01324148 | 0.0006963377 | 0.01966417
0.0009912424 | 0.06781699 | 0.0009893184 | 0.06059562 | 0.0009879272 | 0.07207021 | 0.0010103332 | 0.06637595 | 0.0009897452 | 0.06838301 | 0.0009897885 | 0.07176397 | 0.0009883323 | 0.07678035
0.0013616161 | 0.1896835 | 0.0013571918 | 0.178434 | 0.0013576065 | 0.1932391 | 0.0013859537 | 0.1871801 | 0.0013576692 | 0.184884 | 0.0013595691 | 0.1969575 | 0.0013561695 | 0.197326
0.0017731709 | 0.3305008 | 0.0017687538 | 0.3145943 | 0.0017686743 | 0.3259748 | 0.0018056506 | 0.3270873 | 0.0017672373 | 0.3209595 | 0.0017717484 | 0.3419116 | 0.0017664995 | 0.3373308
0.0022195298 | 0.4806283 | 0.0022120483 | 0.4600109 | 0.0022136227 | 0.4716807 | 0.0022529038 | 0.4724603 | 0.0022110718 | 0.4663314 | 0.0022142231 | 0.4960712 | 0.0022103774 | 0.4872926
0.0026847548 | 0.6293495 | 0.0026770442 | 0.6071646 | 0.0026777844 | 0.6203258 | 0.0027230762 | 0.6225972 | 0.0026737844 | 0.6122332 | 0.0026783004 | 0.6563326 | 0.0026740448 | 0.637196
0.0031750551 | 0.7767984 | 0.0031637063 | 0.7516363 | 0.0031630963 | 0.7678989 | 0.0032110596 | 0.7673471 | 0.0031613338 | 0.7587831 | 0.0031642005 | 0.8205374 | 0.0031584381 | 0.7811267
0.0036811143 | 0.9136579 | 0.0036662476 | 0.8853485 | 0.0036682801 | 0.9066359 | 0.0037137722 | 0.9004917061 | 0.0036649215 | 0.8989549 | 0.0036694133 | 0.9737744 | 0.0036621198 | 0.923176
0.004198942 | 1.054991 | 0.0041836724 | 1.015905 | 0.0041847887 | 1.042079 | 0.0042292273 | 1.033259 | 0.0041800799 | 1.039231 | 0.0041864668 | 1.116629 | 0.0041772204 | 1.061953
0.00473302 | 1.199358 | 0.0047121594 | 1.147085 | 0.0047174541 | 1.178738 | 0.0047575477 | 1.169033 | 0.0047091986 | 1.174145 | 0.004718773 | 1.25567 | 0.0047081594 | 1.202722
0.0052773475 | 1.340872 | 0.0052546497 | 1.278704 | 0.0052605785 | 1.31422 | 0.0053010169 | 1.313234 | 0.0052489017 | 1.302109 | 0.0052573453 | 1.391069 | 0.0052492103 | 1.340405
0.0058399486 | 1.478488 | 0.0058123684 | 1.404151 | 0.0058188831 | 1.435673 | 0.0058525367 | 1.449186 | 0.0058079296 | 1.429825 | 0.0058143262 | 1.530453 | 0.0058061045 | 1.471481
0.0064061927 | 1.606306 | 0.0063742652 | 1.517908 | 0.0063836852 | 1.536797 | 0.0064146821 | 1.57065 | 0.0063700892 | 1.550303 | 0.0063802832 | 1.66928 | 0.0063708198 | 1.595128
0.0069845041 | 1.71739 | 0.0069479307 | 1.61594 | 0.0069605695 | 1.634893 | 0.0069848079 | 1.683675 | 0.0069450085 | 1.663729 | 0.0069550337 | 1.791454 | 0.0069463756 | 1.712904
0.0075710638 | 1.819319 | 0.0075337116 | 1.701904 | 0.0075461262 | 1.725935 | 0.0075637269 | 1.784042 | 0.0075283566 | 1.765881 | 0.0075399225 | 1.907623 | 0.0075288871 | 1.800203
0.0081673352 | 1.907744 | 0.0081295153 | 1.783631 | 0.0081423518 | 1.809676 | 0.0081546482 | 1.881571 | 0.0081219614 | 1.852 | 0.0081353477 | 2.005373 | 0.0081226558 | 1.882082
0.008776402 | 1.989592 | 0.0087326171 | 1.857636 | 0.0087501142 | 1.89037 | 0.0087529158 | 1.963047 | 0.0087275876 | 1.921434 | 0.0087416127 | 2.094914 | 0.0087272332 | 1.960149
0.0093960051 | 2.066426823 | 0.0093451606 | 1.92749 | 0.0093659873 | 1.964492 | 0.0093605432 | 2.031851 | 0.0093444734 | 1.983284 | 0.0093539344 | 2.174284 | 0.0093398297 | 2.018741
0.010023824 | 2.127929 | 0.009971701 | 1.977982 | 0.009994019 | 2.034508 | 0.009972953 | 2.077742 | 0.009968715 | 2.039259 | 0.009980031 | 2.212764 | 0.009965682 | 2.069606