## Sheet1
Opto-board Assembly Status
0
Opto-board S/N: |  |  |  | Site(check one): |  | OSU |  | Seigen
Opto-board flavor (check one): |  |  | B-Layer |  | Left |  | Right
VDC S/N | 0
0
DORIC S/N |  |  | -- | --
Step |  |  |  | Date | Initial | Comments
1) Reinforce 80-pin Connector
2) Mechanical tolerance test
3) short test
4) VDC mounting
5) DORIC mounting
6) Measure VCSEL power
7) Measure PIN respnsivity
8) Glue VCSEL opto-pack (?)
9) Glue Housing
10.1) Glue 2nd VCSEL opto-pack(?)
10.2) Glue housing (?)
11.1) Glue PIN opto-pack
11.2) Glue housing
12) Solder VCSEL opto-pack
13) Solder 2nd VCSEL opto-pack (?)
14) Solder PIN opto-pack
15) Wire bonding
16) Basic Functionality
17) Encapsulation

## Sheet2
Opto-Board QA data Sheet: Optical Power and Responsivity
Opto-board S/N
0
VCSEL Opto-pack S/N:
Power (uW) | 1 | 2 | 3 | 4 | 5 | 6 | 7 | 8 | Date | Initial | P> 500 uW & dP ,20% ?
Pre Opto-pack Burn-in |  | 2189.48 | 1984.984 | 2203.831 | 2014.978 | 2182.358 | 2185.111 | 2046.884 | -- | -- | --
Post Opto-pack Burn-in |  | 2171.92 | 1956.503 | 2170.733 | 1957.389 | 2165.222 | 2166.314 | 1986.205 | -- | -- | --
Change (%) | #DIV/0! | #DIV/0! | #DIV/0! | #DIV/0! | #DIV/0! | #DIV/0! | #DIV/0! | #DIV/0! | -- | -- | --
Pre Opto-board Burn-in |  | 1478.231556 | 1148.569953 | 1551.670692 | 1155.151922 | 1471.870648 | 1290.818447 | 1455.489489 | -- | -- | --
Change (%) |  | #DIV/0! | #DIV/0! | #DIV/0! | #DIV/0! | #DIV/0! | #DIV/0! | #DIV/0! | -- | -- | --
Post Opto-board Burn-in |  | 1394.491655 | 1081.785584 | 1489.817713 | 1138.696447 | 1422.864631 | 1277.735117 | 1494.651095 | -- | -- | --
Change (%) |  | -5.66487 | -5.814567 | -3.986218 | -1.424529 | -3.329506 | -1.013569 | 2.690614 | -- | -- | --
Opto-board at 0C |  | 1618.649201 | 1314.434579 | 1734.289979 | 1289.887848 | 1621.588152 | 1368.149805 | 1601.365963 | -- | -- | --
Change (%) |  | 9.499029 | 14.44097 | 11.7692 | 11.66391 | 10.17192 | 5.990878 | 10.0225 | -- | -- | --
Opto-board at 50C |  | 1439.978921 | 1153.804226 | 1523.863848 | 1134.985899 | 1438.567842 | 1226.464984 | 1421.702604 | -- | -- | --
Change (%) |  | -2.58773 | 0.4557209 | -1.792058 | -1.745746 | -2.262618 | -4.985477 | -2.321342 | -- | -- | --
Opto-board QA (10C) |  | 1613.300602 | 1313.503126 | 1720.671523 | 1284.259286 | 1614.438013 | 1361.428013 | 1589.652355 | -- | -- | --
Change (%) |  | 9.137205 | 14.35987 | 10.89154 | 11.17666 | 9.686134 | 5.470139 | 9.217715 | -- | -- | --
Reception Test |  | 2000 | 2000 | 2000 | 2000 | 2000 | 2000 | 2000 | -- | -- | --
VCSEL Opto-pack S/N:
Power (uW) | 1 | 2 | 3 | 4 | 5 | 6 | 7 | 8 | Date | Initial | P> 500 uW & dP ,20% ?
Pre Opto-pack Burn-in |  | 2175.94 | 2164.322 | 2144.317 | 2149.654 | 2280.37 | 2161.163 | 2203.276 | -- | -- | --
Post Opto-pack Burn-in |  | 2052.147078 | 2025.458 | 2008.024 | 2013.809 | 2119.596 | 2052.9 | 2043.788 | -- | -- | --
Change (%) | #DIV/0! | #DIV/0! | #DIV/0! | #DIV/0! | #DIV/0! | #DIV/0! | #DIV/0! | #DIV/0! | -- | -- | --
Pre Opto-board Burn-in |  | 1272.399998 | 1357.44877 | 1288.741571 | 1300.982588 | 1335.117871 | 1287.308203 | 1420.657549 | -- | -- | --
Change (%) |  | #DIV/0! | #DIV/0! | #DIV/0! | #DIV/0! | #DIV/0! | #DIV/0! | #DIV/0! | -- | -- | --
Post Opto-board Burn-in |  | 1182.262157 | 1253.045916 | 1195.08038 | 1219.597524 | 1232.423543 | 1206.425795 | 1304.707753 | -- | -- | --
Change (%) |  | -7.084081 | -7.691108 | -7.267647 | -6.255661 | -7.69178 | -6.283065 | -8.161699 | -- | -- | --
Opto-board at 0C |  | 1316.905615 | 1354.0622 | 1328.242041 | 1315.062636 | 1379.133777 | 1338.378488 | 1447.15148 | -- | -- | --
Change (%) |  | 3.497769 | -0.2494805 | 3.065042 | 1.082263 | 3.296781 | 3.967215 | 1.864906 | -- | -- | --
Opto-board at 50C |  | 1117.108031 | 1192.63273 | 1123.349528 | 1169.853535 | 1164.061435 | 1149.327362 | 1239.381806 | -- | -- | --
Change (%) |  | -12.20465 | -12.1416 | -12.83361 | -10.07923 | -12.81208 | -10.71856 | -12.75999 | -- | -- | --
Opto-board QA (10C) |  | 1296.752808 | 1351.354732 | 1297.619015 | 1316.862825 | 1324.281588 | 1311.946634 | 1431.70532 | -- | -- | --
Change (%) |  | 1.913927 | -0.4489332 | 0.6888459 | 1.220634 | -0.8116349 | 1.91395 | 0.7776519 | -- | -- | --
Reception Test |  | 2000 | 2000 | 2000 | 2000 | 2000 | 2000 | 2000 | -- | -- | --

## Sheet3
PIN Opto-pack S/N:
Responsivity (A/W) | 1 | 2 | 3 | 4 | 5 | 6 | 7 | 8 | Date | Initial | R> 0.5 A/W & dR <5%
Opto-pack QA | [8 empty] | -- | -- | --
Pre-mount | [8 empty] | -- | -- | --
Change (%)

## Sheet4
Opto-board QA Data Sheet
Opto-board S/N:
0
Current consumption:
| Unit | Min | Max | I |  |  | dI <5% | Date |  | Initial |  | Pass/Fail (?)
Pre-QA | mA | 322 | 384 | 366.699219 |  |  |  | 2021-03-29 |  |  |  | Pass
QA | mA | 304 | 366 | 348.852539 |  |  |  | 2021-03-29 |  |  |  | Pass
*The allowable range for current consumption for a B-layer opto-board is 330-400 mA.
Dark current:
| Unit | Max | I |  | Date |  | Initial |  | Pass/Fail (?)
Pre-QA | uA | 1 | 0.70607 |  | 2021-03-29 |  |  |  | Pass
QA | uA | 1 | 0.609303 |  | 2021-03-29 |  |  |  | Pass
Optical
| Unit | Max | 1 | 2 | 3 | 4 | 5 | 6 | 7 | 8 | 9 | 10 | 11 | 12 | 13 | 14 | 15 | 16 | Pass/Fail (?)
Rise | ns | 1 | 0.49643 | 0.58255 | 0.45563 | 0.43447 | 0.51705 | 0.41322 | 0.34063 | 0.41078 | 0.59977 | 0.46807 | 0.55911 | 0.68501 | 0.44108 | 0.52065 |  |  | Pass
Fall | ns | 1 | 0.46709 | 0.54996 | 0.78754 | 0.55136 | 0.61576 | 0.75135 | 0.49525 | 0.5125 | 0.52424 | 0.50034 | 0.62384 | 0.54286 | 0.42244 | 0.52723 |  |  | Pass

## optical calc
Post Mounting @ room Temp
Power
Power 2
Power 3
channel# | 1 | 2 | 3 | 4 | 5 | 6 | 7 | 8 | 9 | 10 | 11 | 12 | 13 | 14
| 1000 | 1000 | 1000 | 1000 | 1000 | 1000 | 1000 | 1000 | 1000 | 1000 | 1000 | 1000 | 1000 | 1000
| 1000 | 1000 | 1000 | 1000 | 1000 | 1000 | 1000 | 1000 | 1000 | 1000 | 1000 | 1000 | 1000 | 1000
| 1000 | 1000 | 1000 | 1000 | 1000 | 1000 | 1000 | 1000 | 1000 | 1000 | 1000 | 1000 | 1000 | 1000
avg | 1000 | 1000 | 1000 | 1000 | 1000 | 1000 | 1000 | 1000 | 1000 | 1000 | 1000 | 1000 | 1000 | 1000
-10C
Power
Power 2
Power 3
channel# | 1 | 2 | 3 | 4 | 5 | 6 | 7 | 8 | 9 | 10 | 11 | 12 | 13 | 14
| 1000 | 1000 | 1000 | 1000 | 1000 | 1000 | 1000 | 1000 | 1000 | 1000 | 1000 | 1000 | 1000 | 1000
| 1000 | 1000 | 1000 | 1000 | 1000 | 1000 | 1000 | 1000 | 1000 | 1000 | 1000 | 1000 | 1000 | 1000
| 1000 | 1000 | 1000 | 1000 | 1000 | 1000 | 1000 | 1000 | 1000 | 1000 | 1000 | 1000 | 1000 | 1000
avg | 1000 | 1000 | 1000 | 1000 | 1000 | 1000 | 1000 | 1000 | 1000 | 1000 | 1000 | 1000 | 1000 | 1000
10C
Power
Power 2
Power 3
channel# | 1 | 2 | 3 | 4 | 5 | 6 | 7 | 8 | 9 | 10 | 11 | 12 | 13 | 14
| 1000 | 1000 | 1000 | 1000 | 1000 | 1000 | 1000 | 1000 | 1000 | 1000 | 1000 | 1000 | 1000 | 1000
| 1000 | 1000 | 1000 | 1000 | 1000 | 1000 | 1000 | 1000 | 1000 | 1000 | 1000 | 1000 | 1000 | 1000
| 1000 | 1000 | 1000 | 1000 | 1000 | 1000 | 1000 | 1000 | 1000 | 1000 | 1000 | 1000 | 1000 | 1000
avg | 1000 | 1000 | 1000 | 1000 | 1000 | 1000 | 1000 | 1000 | 1000 | 1000 | 1000 | 1000 | 1000 | 1000
50C
Power
Power 2
Power 3
channel# | 1 | 2 | 3 | 4 | 5 | 6 | 7 | 8 | 9 | 10 | 11 | 12 | 13 | 14
| 1000 | 1000 | 1000 | 1000 | 1000 | 1000 | 1000 | 1000 | 1000 | 1000 | 1000 | 1000 | 1000 | 1000
| 1000 | 1000 | 1000 | 1000 | 1000 | 1000 | 1000 | 1000 | 1000 | 1000 | 1000 | 1000 | 1000 | 1000
| 1000 | 1000 | 1000 | 1000 | 1000 | 1000 | 1000 | 1000 | 1000 | 1000 | 1000 | 1000 | 1000 | 1000
avg | 1000 | 1000 | 1000 | 1000 | 1000 | 1000 | 1000 | 1000 | 1000 | 1000 | 1000 | 1000 | 1000 | 1000

## Sheet5
Electrical: |  |  |  | Date (DD/MM/YY):03/29/2021 | [5 empty] | Initial:
| Unit | Min | Max | 1 | 2 | 3 | 4 | 5 | 6 | 7 | 8 | 9 | 10 | 11 | 12 | 13 | 14 | Pass/fail(?)
Clk Rise | ns | -- | 1 | 0.56256 | 0.57931 | 0.58666 | 0.60361 | 0.62213 | 0.62036 | 0.59846 | [7 empty] | Pass
Clk Fall | ns | -- | 1 | 0.52832 | 0.56021 | 0.57689 | 0.58205 | 0.6025 | 0.60593 | 0.60922 | [7 empty] | Pass
Data Rise | ns | -- | 1 | 0.65239 | 0.71645 | 0.68685 | 0.66126 | 0.71905 | 0.68046 | 0.6682 | [7 empty] | Pass
Data Fall | ns | -- | 1 | 0.67848 | 0.65336 | 0.68199 | 0.68083 | 0.64166 | 0.68849 | 0.6911 | [7 empty] | Pass
Jitter @ IPIN = 100uA | ns | -- | 1 | 0.06801 | 0.09152 | 0.13107 | 0.08853 | 0.16351 | 0.18106 | 0.06289 | [7 empty] | Pass
Jitter @ IPIN = 1000uA | ns | -- | 1 | 0.06865 | 0.09568 | 0.13614 | 0.09984 | 0.14797 | 0.18303 | 0.04926 | [7 empty] | Pass
Pos Width max @ IPIN = 100uA |  |  |  | 12.507 | 12.2 | 12.792 | 12.724 | 12.722 | 12.735 | 12.366
Pos Width max @ IPIN = 1000uA |  |  |  | 12.63 | 12.243 | 12.79 | 12.696 | 12.669 | 12.718 | 12.354
Pos Width min @ IPIN = 100uA |  |  |  | 12.153 | 11.728 | 12.123 | 12.282 | 12.084 | 12.093 | 11.988
Pos Width min @ IPIN = 1000uA |  |  |  | 12.186 | 11.744 | 12.162 | 12.243 | 12.115 | 12.033 | 11.986
Pos Width mean @ IPIN = 100uA |  |  |  | 12.3321 | 11.96748 | 12.41425 | 12.47985 | 12.39788 | 12.39003 | 12.16288
Pos Width mean @ IPIN = 1000uA |  |  |  | 12.36393 | 12.00261 | 12.42921 | 12.48487 | 12.39678 | 12.39987 | 12.17567
GoNoGoDuty Cycle | % | 45 | 55 | 49.3109 | 47.8217 | 49.6208 | 49.9623 | 49.5963 | 49.6483 | 48.6958 | [7 empty] | Pass
Duty Cycle @ IPIN = 100uA | % | 45 | 55 | 49.3965 | 47.8973 | 49.7007 | 49.9941 | 49.6589 | 49.6103 | 48.7055 | [7 empty] | Pass
Duty Cycle @ IPIN = 1000uA | % | 45 | 55 | 49.4632 | 48.0223 | 49.7498 | 49.9482 | 49.5845 | 49.5854 | 48.7082 | [7 empty] | Pass
Clock+ common mode | V | 0.9 | 1.5 | 1.096451 | 1.080484 | 1.082126 | 1.125038 | 1.105478 | 1.108542 | 1.125678 | [7 empty] | Pass
Clock- common mode | V | 0.9 | 1.5 | 1.0882 | 1.073179 | 1.07225 | 1.117387 | 1.098746 | 1.103989 | 1.119199 | [7 empty] | Pass
Data+ common mode | V | 0.9 | 1.5 | 1.093402 | 1.090756 | 1.107292 | 1.111618 | 1.126638 | 1.142621 | 1.133541 | [7 empty] | Pass
Data- common mode | V | 0.9 | 1.5 | 1.081322 | 1.070341 | 1.098456 | 1.112269 | 1.109697 | 1.138092 | 1.124811 | [7 empty] | Pass
Clock+ amplitude | V | 0.2 | 0.5 | 0.375774 | 0.362912 | 0.365977 | 0.380054 | 0.369182 | 0.367951 | 0.3766 | [7 empty] | Pass
Clock- amplitude | V | 0.2 | 0.5 | 0.317968 | 0.313279 | 0.322249 | 0.34093 | 0.337778 | 0.338156 | 0.343404 | [7 empty] | Pass
Data+ amplitude | V | 0.2 | 0.5 | 0.395133 | 0.393298 | 0.405234 | 0.389466 | 0.40427 | 0.40457 | 0.405382 | [7 empty] | Pass
Data- amplitude | V | 0.2 | 0.5 | 0.369821 | 0.360107 | 0.379832 | 0.385403 | 0.377526 | 0.389425 | 0.384493 | [7 empty] | Pass
Bit errors @ IPIN = 100uA | -- | -- | 0 | 0 | 0 | 0 | 0 | 0 | 0 | 0 | [7 empty] | Pass
Clk errors @ IPIN = 100uA | -- | -- | 0 | 0 | 0 | 0 | 0 | 0 | 0 | 0 | [7 empty] | Pass
Bit errors @ IPIN = 1000uA | -- | -- | 0 | 0 | 0 | 0 | 0 | 0 | 0 | 0 | [7 empty] | Pass
Clk errors @ IPIN = 1000uA | -- | -- | 0 | 0 | 0 | 0 | 0 | 0 | 0 | 0 | [7 empty] | Pass
VDC Bit errors | -- | -- | 0 | 0 | 0 | 0 | 0 | 0 | 0 | 0 | 0 | 0 | 0 | 0 | 0 | 0 | 0 | Pass