## Sheet1
Ch4 Current | Ch4 | Ch5 Current | Ch5 | Ch6 Current | Ch6 | Ch7 Current | Ch7 | Ch8 Current | Ch8 | Ch9 Current | Ch9 | Ch10 Current | Ch10
-3.38e-08 | 0.008910525 | -6.75e-08 | 0.001703176 | -4.58e-08 | 0.01030504 | -3.86e-08 | 0.001633436665 | -3.38e-08 | 0.01042924 | 2.17e-08 | 0.01178663 | 4.1e-08 | 0.017352
0.0004946953 | 0.00915666 | 0.0004942782 | 0.001939453 | 0.0004941408 | 0.01053741 | 0.0004940998 | 0.001877547 | 0.0004932463 | 0.01066709 | 0.0004935573 | 0.01203101 | 0.0004936007 | 0.01758632
0.0007044582 | 0.009703914 | 0.0007019603 | 0.002485879 | 0.0007020881 | 0.01106567 | 0.0007040049 | 0.002456715 | 0.0007021966 | 0.01120509 | 0.0007013769 | 0.01258334 | 0.0007014878 | 0.01814483
0.0009955486 | 0.06781295 | 0.0009915655 | 0.05766955 | 0.0009925275 | 0.0647202 | 0.0009964334 | 0.06052954 | 0.0009917487 | 0.06772111 | 0.0009912424 | 0.0705314 | 0.0009912906 | 0.07500066
0.0013657249 | 0.1931351 | 0.0013597548 | 0.1784396 | 0.0013607795 | 0.1808248 | 0.0013646423 | 0.1790879 | 0.0013596632 | 0.1891187 | 0.0013600682 | 0.1948176 | 0.0013595016 | 0.1969137
0.0017759123 | 0.3344675 | 0.0017692674 | 0.3126016 | 0.0017708467 | 0.3194277 | 0.0017744849 | 0.3138055 | 0.0017686526 | 0.3276435 | 0.0017691083 | 0.3334466 | 0.0017696001 | 0.3312134
0.0022238914 | 0.4856117 | 0.002212328 | 0.4578877 | 0.0022147101 | 0.4735849 | 0.0022177288 | 0.4585356 | 0.0022149319 | 0.4784689 | 0.0022131019 | 0.481759 | 0.0022135528 | 0.4764383
0.002689765 | 0.6428775 | 0.0026767356 | 0.6062954 | 0.0026796795 | 0.6299737 | 0.0026837518 | 0.6054094228 | 0.0026789996 | 0.6354032 | 0.0026782401 | 0.6340616 | 0.0026784836 | 0.6205776
0.0031732878 | 0.7953648 | 0.0031588865 | 0.7509282 | 0.0031625923 | 0.7807585 | 0.0031676146 | 0.7484871 | 0.0031605478 | 0.7907477 | 0.0031609842 | 0.7865934 | 0.0031610252 | 0.7620065
0.0036782065 | 0.9427539 | 0.0036665948 | 0.8948741 | 0.0036707298 | 0.9284888 | 0.00367032 | 0.8897768 | 0.0036632844 | 0.9384767 | 0.003668702 | 0.938406 | 0.0036690709 | 0.9019866
0.0041983874 | 1.087939 | 0.0041823752 | 1.031638 | 0.0041867127 | 1.066302 | 0.0041847236 | 1.030589 | 0.0041812155 | 1.081357 | 0.0041843089 | 1.085058 | 0.0041847212 | 1.041373
0.0047307753 | 1.231731 | 0.0047142112 | 1.164497 | 0.0047187851 | 1.201642 | 0.0047149466 | 1.168886 | 0.0047116603 | 1.224295 | 0.0047156458 | 1.226911 | 0.004715952 | 1.171852
0.0052732462 | 1.373413 | 0.0052552621 | 1.294085 | 0.0052612223 | 1.339175 | 0.0052578636 | 1.303709 | 0.0052517781 | 1.367862 | 0.0052568245 | 1.364732 | 0.0052569571 | 1.29836
0.0058299861 | 1.509998 | 0.0058110737 | 1.422984 | 0.005818859 | 1.474572 | 0.0058136198 | 1.431678 | 0.0058066614 | 1.510864 | 0.0058128675 | 1.498846 | 0.0058126963 | 1.422002
0.0064004568 | 1.643642 | 0.0063742459 | 1.532824 | 0.0063836153 | 1.61005 | 0.0063745907 | 1.538232 | 0.0063738192 | 1.645962 | 0.0063774743 | 1.630217 | 0.0063762616 | 1.532732
0.0069785006 | 1.757334 | 0.0069489602 | 1.624007 | 0.0069594025 | 1.743322 | 0.0069469687 | 1.634008 | 0.006948642 | 1.765071 | 0.0069534762 | 1.75451 | 0.006952302 | 1.636046
0.0075637776 | 1.869635 | 0.0075311607 | 1.701003 | 0.0075454896 | 1.866376 | 0.0075331112 | 1.734294 | 0.0075326676 | 1.864812 | 0.0075385434 | 1.862347 | 0.0075380153 | 1.736152
0.0081624094 | 1.975757 | 0.0081289053 | 1.788496 | 0.008144529 | 1.968889 | 0.0081248161 | 1.814582 | 0.008129766 | 1.955499 | 0.0081380963 | 1.96061 | 0.0081370571 | 1.830423
0.0087690048 | 2.061223 | 0.0087302566 | 1.862323 | 0.0087497429 | 2.045195 | 0.0087277805 | 1.893066 | 0.008733514 | 2.051175 | 0.0087413234 | 2.043629 | 0.0087388328 | 1.912467
0.009383036 | 2.131283 | 0.009343644 | 1.92514 | 0.009362284 | 2.139913 | 0.0093389304 | 1.955358 | 0.0093468435 | 2.104756 | 0.0093545782 | 2.114691 | 0.0093544215 | 1.981919
0.010010872 | 2.18948 | 0.009969991 | 1.984984 | 0.009989372 | 2.203831 | 0.009961733 | 2.014978 | 0.009970208 | 2.182358 | 0.009980801 | 2.185111 | 0.009982751 | 2.046884