## Sheet1
Ch4 Current | Ch4 | Ch5 Current | Ch5 | Ch6 Current | Ch6 | Ch7 Current | Ch7 | Ch8 Current | Ch8 | Ch9 Current | Ch9 | Ch10 Current | Ch10
9.6e-09 | 0.008860431 | 2.17e-08 | 0.001697275 | -3.86e-08 | 0.0102513 | 1.45e-08 | 0.001634556 | -2.17e-08 | 0.01038496 | -1.69e-08 | 0.01173938 | 3.62e-08 | 0.01728622
0.0004918575 | 0.009092459 | 0.0004913512 | 0.001917887 | 0.0004906061 | 0.01047019 | 0.0004924265 | 0.001855882 | 0.0004901239 | 0.01060502 | 0.0004903867 | 0.01196781 | 0.0004898684 | 0.01750219
0.0007001906 | 0.009623063 | 0.0006995083 | 0.002437686 | 0.0006984788 | 0.01097645 | 0.0007001376 | 0.002367944 | 0.0006980207 | 0.01111206 | 0.0006983727 | 0.01251211 | 0.0006977169 | 0.01801117
0.0009916234 | 0.0680456 | 0.0009903383 | 0.05917523 | 0.0009898488 | 0.06859315 | 0.0009953653 | 0.05777298 | 0.0009881683 | 0.06882397 | 0.0009892678 | 0.06965077 | 0.000989492 | 0.07597842
0.001359979 | 0.1834728 | 0.0013611749 | 0.1717697 | 0.0013596921 | 0.1830786 | 0.0013644711 | 0.1690775 | 0.0013565794 | 0.1841375 | 0.0013574185 | 0.1865216 | 0.0013570472 | 0.1912987
0.0017699208 | 0.3020998 | 0.0017707719 | 0.2856548 | 0.0017684886 | 0.3073243 | 0.001776585 | 0.2938263 | 0.0017654386 | 0.3081489 | 0.001766391 | 0.3168434 | 0.0017659305 | 0.3197273
0.0022130031 | 0.4278871 | 0.002217126 | 0.4033839 | 0.0022146378 | 0.4323851 | 0.0022205593 | 0.4202177 | 0.0022085354 | 0.4343947 | 0.0022096276 | 0.4540167 | 0.0022096927 | 0.448736
0.0026790574 | 0.5545407 | 0.0026794987 | 0.5216343 | 0.0026773287 | 0.5546065 | 0.0026859531 | 0.5441233 | 0.0026741871 | 0.5599229 | 0.0026756892 | 0.592279 | 0.0026758483 | 0.5820274
0.00316313 | 0.6771025 | 0.0031629781 | 0.6375402 | 0.0031610734 | 0.677867 | 0.0031731576 | 0.6709338 | 0.0031581295 | 0.6839696 | 0.0031592771 | 0.7168279 | 0.0031599619 | 0.7104569
0.0036657702 | 0.7903366 | 0.0036696062 | 0.7495673 | 0.0036669781 | 0.7917479 | 0.0036761499 | 0.7947154 | 0.0036616424 | 0.8047393 | 0.0036619993 | 0.8405041 | 0.0036635809 | 0.8281623
0.0041799593 | 0.9006993 | 0.0041837785 | 0.8578274 | 0.0041808972 | 0.898302 | 0.0041938543 | 0.9093349 | 0.0041762656 | 0.9163759 | 0.0041765646 | 0.9640321 | 0.004177922 | 0.9357586
0.0047103028 | 1.011818 | 0.0047177892 | 0.9647908 | 0.0047147368 | 1.002769 | 0.0047232913 | 1.02507 | 0.0047059533 | 1.022204 | 0.0047067441 | 1.086286 | 0.0047078339 | 1.042602
0.0052537238 | 1.115031 | 0.0052577069 | 1.064572 | 0.0052543435 | 1.102281 | 0.0052669895 | 1.141145 | 0.0052482146 | 1.127883 | 0.0052503435 | 1.20634 | 0.0052511898 | 1.1518
0.0058097307 | 1.213457 | 0.0058133473 | 1.16178 | 0.005810225 | 1.203504 | 0.0058256172 | 1.248962 | 0.0058037947 | 1.227384 | 0.0058060804 | 1.317096 | 0.0058065071 | 1.258752
0.0063745039 | 1.328584 | 0.0063801578 | 1.253001 | 0.0063768402 | 1.297883 | 0.0063874923 | 1.347064 | 0.0063672755 | 1.315986 | 0.0063691345 | 1.421305 | 0.006370393 | 1.357514
0.00694917 | 1.416649 | 0.0069545611 | 1.336288 | 0.0069513158 | 1.387475 | 0.0069613459 | 1.440199 | 0.0069420284 | 1.401806 | 0.006943938 | 1.519101 | 0.0069441285 | 1.440458
0.0075351631 | 1.478342 | 0.0075409834 | 1.414413 | 0.0075378273 | 1.468649 | 0.0075468085 | 1.524771 | 0.0075304036 | 1.483239 | 0.0075309582 | 1.605967 | 0.0075324675 | 1.528436
0.0081278034 | 1.56227 | 0.0081331705 | 1.485091 | 0.0081309258 | 1.538174 | 0.0081414959 | 1.601636 | 0.0081232562 | 1.554808 | 0.0081233912 | 1.679348 | 0.0081251561 | 1.609695
0.0087323543 | 1.627611 | 0.0087370727 | 1.546008 | 0.0087347412 | 1.587542 | 0.0087436911 | 1.675536 | 0.0087262687 | 1.623043 | 0.0087267341 | 1.745168 | 0.0087286026 | 1.669673
0.0093440467 | 1.686824 | 0.0093526108 | 1.600595 | 0.00934965 | 1.624552 | 0.009353961 | 1.730413 | 0.0093381516 | 1.684623 | 0.0093371221 | 1.796417 | 0.0093398032 | 1.713078
0.009968258 | 1.733866 | 0.009976131 | 1.646853 | 0.009973097 | 1.674687 | 0.009980777 | 1.778104 | 0.009961059 | 1.740851 | 0.00996195 | 1.844486 | 0.009963178 | 1.76267