## Sheet1
Ch4 Current | Ch4 | Ch5 Current | Ch5 | Ch6 Current | Ch6 | Ch7 Current | Ch7 | Ch8 Current | Ch8 | Ch9 Current | Ch9 | Ch10 Current | Ch10
3.62e-08 | 0.01163181 | -2.4e-09 | 0.004493685 | -7.2e-09 | 0.0130607 | -6.99e-08 | 0.004339966 | 2.4e-09 | 0.01319319 | 9.6e-09 | 0.0146077 | -2.17e-08 | 0.02014797
0.000494418 | 0.01186702 | 0.0004939985 | 0.004719315 | 0.0004951558 | 0.01328383 | 0.0004957948 | 0.00456716 | 0.0004939768 | 0.01341701 | 0.0004944783 | 0.01483733 | 0.0004935211 | 0.02035518
0.0007021388 | 0.01233355 | 0.0007015263 | 0.005167424 | 0.0007018615 | 0.01371811 | 0.0007034166 | 0.005004652 | 0.0007017506 | 0.01385519 | 0.0006994215 | 0.01527207 | 0.0006999037 | 0.02077443
0.0009922671 | 0.06337664 | 0.0009918886 | 0.05667908 | 0.0009914859 | 0.06342065 | 0.0009944347 | 0.05512928 | 0.0009905408 | 0.06452711 | 0.000988325 | 0.06561983 | 0.0009888121 | 0.0717892
0.0013612665 | 0.1713701 | 0.0013631933 | 0.1659964 | 0.0013592171 | 0.1733228 | 0.0013643964 | 0.1614624 | 0.0013612858 | 0.1750822 | 0.0013586843 | 0.176952 | 0.0013585661 | 0.1837723
0.001773183 | 0.3025072 | 0.0017747309 | 0.2913779 | 0.0017721993 | 0.302685 | 0.0017788466 | 0.2884291 | 0.001773224 | 0.3032536 | 0.0017680836 | 0.3061283 | 0.0017705477 | 0.3106277
0.0022194286 | 0.4413485 | 0.0022240506 | 0.4244367 | 0.002220176 | 0.4387518 | 0.0022267003 | 0.4206737 | 0.0022195829 | 0.4394355 | 0.0022159301 | 0.4424446 | 0.0022174563 | 0.4460245
0.0026887596 | 0.5823374 | 0.002689548 | 0.5494759 | 0.002687624 | 0.5712188 | 0.0026943315 | 0.5562287 | 0.0026889549 | 0.5822795 | 0.002683149 | 0.5787226 | 0.0026837735 | 0.5851559
0.0031758749 | 0.7249938 | 0.0031757254 | 0.6775718 | 0.0031760027 | 0.7038554 | 0.0031829031 | 0.6920842 | 0.0031757447 | 0.7139235 | 0.0031681474 | 0.7135487 | 0.0031713542 | 0.7160283
0.0036822161 | 0.8621925 | 0.0036856206 | 0.8137718 | 0.0036846079 | 0.8339761 | 0.0036903583 | 0.8227724 | 0.0036816761 | 0.8418663 | 0.0036760269 | 0.8487981 | 0.0036784766 | 0.842496
0.0041994869 | 0.98933 | 0.0042033759 | 0.9461004 | 0.0042009094 | 0.9565021 | 0.0042088418 | 0.9454424 | 0.0042000438 | 0.9702922 | 0.0041912769 | 0.9805911 | 0.0041971771 | 0.9648799
0.0047315926 | 1.110622 | 0.0047402435 | 1.059189 | 0.0047360435 | 1.084243 | 0.0047420374 | 1.062985 | 0.0047334612 | 1.096337 | 0.0047262738 | 1.114903 | 0.0047316071 | 1.085119
0.0052767182 | 1.226038 | 0.0052811666 | 1.171884 | 0.0052808001 | 1.206084 | 0.0052848965 | 1.177648 | 0.0052799345 | 1.215514 | 0.0052704325 | 1.238469 | 0.0052725784 | 1.184717
0.0058328986 | 1.334827 | 0.0058360499 | 1.281359 | 0.005838854 | 1.322642 | 0.0058422439 | 1.281492 | 0.0058362331 | 1.320007 | 0.0058264948 | 1.350286 | 0.00582954 | 1.285691
0.0063964159 | 1.437652 | 0.0064019492 | 1.381301 | 0.0064047147 | 1.424777 | 0.0064067569 | 1.389727 | 0.0063989065 | 1.41472 | 0.0063918033 | 1.450051 | 0.0063938672 | 1.374767
0.006970614 | 1.536934 | 0.0069753517 | 1.476899 | 0.0069822016 | 1.518528 | 0.006983301 | 1.48046 | 0.0069739051 | 1.509384 | 0.0069687334 | 1.540667 | 0.006970098 | 1.461718
0.0075566577 | 1.631011 | 0.0075616992 | 1.574215 | 0.0075625961 | 1.598536 | 0.0075667239 | 1.563971 | 0.0075605347 | 1.589721 | 0.0075501478 | 1.626252 | 0.0075532629 | 1.544016
0.0081466652 | 1.709609 | 0.0081498044 | 1.640865 | 0.0081554704 | 1.657687 | 0.0081574306 | 1.638324 | 0.008150629 | 1.65683 | 0.0081409293 | 1.698775 | 0.0081425495 | 1.617613
0.0087458442 | 1.782729 | 0.0087501913 | 1.706187 | 0.0087583672 | 1.710298 | 0.0087562889 | 1.699655 | 0.0087497742 | 1.715705 | 0.0087430546 | 1.76765 | 0.0087429846 | 1.685271
0.0093501997 | 1.841739 | 0.0093591978 | 1.74563 | 0.0093666287 | 1.747521 | 0.0093633207 | 1.753172 | 0.0093560248 | 1.762081 | 0.0093455174 | 1.828318 | 0.0093536355 | 1.741669
0.009968065 | 1.879412 | 0.009974855 | 1.791419 | 0.009987109 | 1.796875 | 0.009980416 | 1.798526 | 0.009973699 | 1.796294 | 0.009964767 | 1.881987 | 0.009970906 | 1.794096