## Sheet1
Ch4 Current | Ch4 | Ch5 Current | Ch5 | Ch6 Current | Ch6 | Ch7 Current | Ch7 | Ch8 Current | Ch8 | Ch9 Current | Ch9 | Ch10 Current | Ch10
2.4e-09 | 0.01169776 | -3.62e-08 | 0.004583685 | -4.1e-08 | 0.0131203 | -3.13e-08 | 0.004405332 | -9.6e-09 | 0.01326005 | -3.38e-08 | 0.01466939 | -6.03e-08 | 0.02020101
0.0004942469 | 0.01192864 | 0.0004942059 | 0.004804988 | 0.000493972 | 0.01333724 | 0.000493497 | 0.004629272 | 0.000493456 | 0.01347946 | 0.0004931595 | 0.01490509 | 0.0004924506 | 0.02041974
0.0007002485 | 0.01237763 | 0.0007027005 | 0.005254296 | 0.0007002388 | 0.0137598 | 0.0007016686 | 0.005082726 | 0.0007008609 | 0.0139099 | 0.000700586 | 0.01536801 | 0.0006996819 | 0.02086064
0.0009905842 | 0.06292911 | 0.000996894 | 0.05691239 | 0.0009905287 | 0.06334713 | 0.0009946902 | 0.05765081 | 0.0009908735 | 0.06601868 | 0.0009904202 | 0.06788407 | 0.0009902732 | 0.07273612
0.0013617174 | 0.1794009 | 0.0013672197 | 0.1672445 | 0.0013604781 | 0.1754017 | 0.0013658551 | 0.1723471 | 0.0013602949 | 0.1820383 | 0.0013579103 | 0.1840304 | 0.0013593763 | 0.1862543
0.0017715001 | 0.3143228 | 0.0017792926 | 0.2963252 | 0.0017703138 | 0.3089383 | 0.0017779786 | 0.2997713 | 0.0017721366 | 0.3169299 | 0.0017688358 | 0.3196715 | 0.0017713771 | 0.317565
0.002219431 | 0.4603776 | 0.0022263941 | 0.4363083 | 0.002218399 | 0.4513757 | 0.0022249451 | 0.435779 | 0.0022194575 | 0.4584849 | 0.0022160627 | 0.4681043 | 0.002218129 | 0.4553332
0.0026871707 | 0.6068592 | 0.0026923545 | 0.5790071 | 0.0026856493 | 0.5972147 | 0.0026907608 | 0.5728926 | 0.0026853672 | 0.6041327 | 0.0026825921 | 0.6118422 | 0.0026842774 | 0.5915197
0.0031728876 | 0.7495494 | 0.003182838 | 0.7165725 | 0.0031706381 | 0.7394117 | 0.0031812106 | 0.709316 | 0.00317316 | 0.7523854 | 0.0031703873 | 0.7545983 | 0.0031718147 | 0.7284106
0.0036810106 | 0.889345 | 0.0036891624 | 0.8518332 | 0.0036786213 | 0.8812625 | 0.0036874699 | 0.8383972 | 0.0036799883 | 0.8941352 | 0.0036779847 | 0.8990774 | 0.0036787924 | 0.8544015
0.0041963838 | 1.026242 | 0.0042057629 | 0.9839987 | 0.0041941268 | 1.016611 | 0.0042044585 | 0.9635329 | 0.0041981174 | 1.026906 | 0.0041933408 | 1.033018 | 0.0041966201 | 0.9690467
0.0047311104 | 1.162521 | 0.0047369669 | 1.109845 | 0.0047288513 | 1.147351 | 0.0047367065 | 1.090416 | 0.0047314407 | 1.157748 | 0.0047271466 | 1.165077 | 0.0047300833 | 1.088502
0.0052749774 | 1.293638 | 0.0052795729 | 1.233121 | 0.0052727713 | 1.275684 | 0.0052789267 | 1.214 | 0.0052740226 | 1.290615 | 0.0052700299 | 1.283898 | 0.0052727182 | 1.216184
0.0058296316 | 1.419414 | 0.0058404742 | 1.352682 | 0.0058279873 | 1.395404 | 0.0058391264 | 1.329045 | 0.0058314472 | 1.425975 | 0.0058275871 | 1.40067 | 0.0058310855 | 1.347195
0.006395485 | 1.538887 | 0.0064035237 | 1.464747 | 0.0063943325 | 1.510203 | 0.0064022603 | 1.436217 | 0.006396411 | 1.54353 | 0.0063913066 | 1.517142 | 0.006394658 | 1.450433
0.00697357 | 1.65864 | 0.0069752457 | 1.570443 | 0.006972186 | 1.61933 | 0.0069760823 | 1.538604 | 0.0069724826 | 1.656217 | 0.0069661294 | 1.625437 | 0.0069708334 | 1.550572
0.0075537138 | 1.75878 | 0.0075544805 | 1.667824 | 0.0075529977 | 1.718094 | 0.0075565227 | 1.629404 | 0.0075561321 | 1.766178 | 0.0075442962 | 1.728086 | 0.0075542732 | 1.635018
0.0081460335 | 1.846504 | 0.0081426821 | 1.75901 | 0.0081452716 | 1.812901 | 0.0081465229 | 1.715205 | 0.0081464554 | 1.850938 | 0.0081366689 | 1.830099 | 0.0081455874 | 1.715182
0.0087486892 | 1.923373 | 0.0087407038 | 1.841363 | 0.0087476573 | 1.896049 | 0.0087463505 | 1.788544 | 0.008747761 | 1.926547 | 0.0087398406 | 1.912587 | 0.0087463915 | 1.793944
0.0093534016 | 1.98419 | 0.0093518609 | 1.909507 | 0.009353568 | 1.962157 | 0.0093571195 | 1.84829 | 0.0093595329 | 1.979822 | 0.0093487217 | 1.982644 | 0.0093581056 | 1.846197
0.009971821 | 2.031423 | 0.009967343 | 1.964759 | 0.009975649 | 2.019245 | 0.009973145 | 1.904228 | 0.009980031 | 2.031685 | 0.009968138 | 2.034272 | 0.009978201 | 1.876738