## Sheet1
Ch4 Current | Ch4 | Ch5 Current | Ch5 | Ch6 Current | Ch6 | Ch7 Current | Ch7 | Ch8 Current | Ch8 | Ch9 Current | Ch9 | Ch10 Current | Ch10
7.2e-09 | 0.008856908 | -3.86e-08 | 0.001698536 | -2.41e-08 | 0.01025271 | -2.4e-09 | 0.001631694 | -3.86e-08 | 0.01039297 | -3.38e-08 | 0.01174753 | 2.41e-08 | 0.01730491
0.0004915272 | 0.009103408 | 0.0004930413 | 0.00193372 | 0.000492371 | 0.01048757 | 0.0004926893 | 0.001869897 | 0.0004923952 | 0.01062726 | 0.0004918551 | 0.01199513 | 0.0004912644 | 0.0175258
0.0007004727 | 0.009637364 | 0.0007005282 | 0.002455871 | 0.0006997639 | 0.01099421 | 0.0007025197 | 0.002417513 | 0.0006996264 | 0.01114023 | 0.000698568 | 0.0125492 | 0.0006981581 | 0.01806318
0.0009898368 | 0.06717023 | 0.0009926891 | 0.05763847 | 0.0009891665 | 0.06547042 | 0.0009962695 | 0.062117 | 0.0009919537 | 0.06662851 | 0.0009900031 | 0.0707641 | 0.000989803 | 0.07454217
0.0013584094 | 0.1903067 | 0.0013623274 | 0.1757938 | 0.0013589929 | 0.1850588 | 0.0013677574 | 0.1810123 | 0.0013604709 | 0.1839773 | 0.001359492 | 0.1941771 | 0.0013592919 | 0.1962401
0.001766948 | 0.32871 | 0.0017702921 | 0.3098888 | 0.0017677316 | 0.3242208 | 0.0017800834 | 0.3141174 | 0.0017690673 | 0.323492 | 0.001766989 | 0.3354987 | 0.0017667888 | 0.3318194
0.0022133623 | 0.4803266 | 0.0022158168 | 0.4566572 | 0.0022141218 | 0.4751263 | 0.0022266256 | 0.4569424 | 0.0022148765 | 0.4718653 | 0.0022119856 | 0.4903986 | 0.00221207 | 0.4771062
0.0026769502 | 0.6341755 | 0.0026808899 | 0.603809 | 0.0026763522 | 0.627012 | 0.0026921616 | 0.6002625461 | 0.0026798193 | 0.6238803 | 0.0026765138 | 0.6428165 | 0.0026764921 | 0.623599
0.0031585297 | 0.7829643 | 0.0031634049 | 0.7460292 | 0.0031634965 | 0.7759081 | 0.0031789152 | 0.7404523 | 0.0031626647 | 0.7772686 | 0.0031587057 | 0.7958218 | 0.0031589372 | 0.7630728
0.003661763 | 0.9320371 | 0.0036690275 | 0.8871035 | 0.0036664766 | 0.9158168 | 0.0036848322 | 0.8792118 | 0.0036685887 | 0.9262635 | 0.0036646852 | 0.952856 | 0.0036642392 | 0.8949865
0.00418028 | 1.075082 | 0.0041820256 | 1.022154 | 0.0041812493 | 1.057419 | 0.0042023416 | 1.014931 | 0.0041818689 | 1.065719 | 0.0041784211 | 1.0972 | 0.0041776013 | 1.023773
0.0047114143 | 1.21454 | 0.0047144981 | 1.158363 | 0.0047159544 | 1.199973 | 0.0047358024 | 1.149064 | 0.0047147561 | 1.210388 | 0.0047117543 | 1.232518 | 0.004710949 | 1.156168
0.0052522121 | 1.351013 | 0.0052567618 | 1.287417 | 0.0052562506 | 1.333526 | 0.0052796645 | 1.278212 | 0.0052576876 | 1.349606 | 0.0052542157 | 1.364679 | 0.0052540108 | 1.28774
0.0058077416 | 1.484473 | 0.0058119609 | 1.421543 | 0.0058156571 | 1.468521 | 0.0058388612 | 1.403988 | 0.0058127928 | 1.483171 | 0.0058078501 | 1.494014 | 0.0058086264 | 1.41911
0.0063747209 | 1.609513 | 0.0063773924 | 1.543496 | 0.0063798082 | 1.592715 | 0.0064049462 | 1.521716 | 0.0063784002 | 1.609177 | 0.0063723339 | 1.608726 | 0.006374745 | 1.541094
0.006948912 | 1.723788 | 0.0069552386 | 1.653654 | 0.0069604948 | 1.703802 | 0.0069814445 | 1.626144 | 0.0069578137 | 1.734156 | 0.0069489795 | 1.724055 | 0.00695188 | 1.64604
0.0075307388 | 1.825033 | 0.00753694 | 1.753084 | 0.0075443396 | 1.809825 | 0.0075670205 | 1.726838 | 0.0075399466 | 1.826719 | 0.0075314886 | 1.835887 | 0.0075346302 | 1.728536
0.0081260409 | 1.916322 | 0.0081312971 | 1.843645 | 0.0081451125 | 1.912331 | 0.0081623154 | 1.818262 | 0.0081357792 | 1.928532 | 0.0081278324 | 1.939153 | 0.0081294381 | 1.805829
0.0087298443 | 1.991696 | 0.0087376948 | 1.925577 | 0.0087457357 | 1.993343 | 0.0087684696 | 1.898944 | 0.0087422999 | 2.015653 | 0.0087355586 | 2.034244 | 0.0087355296 | 1.87839
0.009341773 | 2.063963 | 0.0093484276 | 2.002907 | 0.0093575848 | 2.060723 | 0.009383699 | 1.968713 | 0.0093526976 | 2.087396 | 0.0093461057 | 2.109114 | 0.0093451075 | 1.939556
0.009965513 | 2.125714 | 0.009974855 | 2.073692 | 0.009985665 | 2.129764 | 0.010011666 | 2.02893 | 0.009980609 | 2.153663 | 0.009972977 | 2.16787 | 0.009973819 | 1.991687