## Sheet1
Ch4 Current | Ch4 | Ch5 Current | Ch5 | Ch6 Current | Ch6 | Ch7 Current | Ch7 | Ch8 Current | Ch8 | Ch9 Current | Ch9 | Ch10 Current | Ch10
2.89e-08 | 0.01159582 | -3.38e-08 | 0.004385919 | -1.69e-08 | 0.01301725 | -2.41e-08 | 0.004208343 | -2.4e-09 | 0.01313344 | -1.69e-08 | 0.01454527 | 2.89e-08 | 0.02012898
0.0005023432 | 0.01182657 | 0.0005051497 | 0.004617556 | 0.0005022178 | 0.01324113 | 0.0005040141 | 0.004443602009 | 0.0005030834 | 0.01336448 | 0.0005015331 | 0.01477408 | 0.0005030858 | 0.02036047
0.0007136154 | 0.01241205 | 0.0007154382 | 0.005218494 | 0.0007118481 | 0.01377139 | 0.0007148668 | 0.005015059 | 0.0007127571 | 0.01391117 | 0.0007109994 | 0.01533022 | 0.0007126148 | 0.02088697
0.0010079053 | 0.07198054 | 0.001011558 | 0.06316838 | 0.0010055521 | 0.07221661 | 0.0010116834 | 0.06307683 | 0.0010067407 | 0.07358102 | 0.0010035533 | 0.07290238 | 0.0010065382 | 0.08222276
0.0013769701 | 0.189347 | 0.0013840827 | 0.1814428 | 0.0013741178 | 0.1930645 | 0.0013819972 | 0.1784641 | 0.0013764589 | 0.1933194 | 0.0013734909 | 0.1963534 | 0.0013769002 | 0.2074809
0.0017866731 | 0.3264709 | 0.0017959195 | 0.3164308 | 0.0017846598 | 0.3306522 | 0.0017932143 | 0.3147366 | 0.001786526 | 0.3276241 | 0.0017847032 | 0.3359089 | 0.0017872204 | 0.3484881
0.0022332922 | 0.4789865 | 0.0022440913 | 0.4612407 | 0.0022286581 | 0.4790833 | 0.0022386086 | 0.4621091 | 0.0022308281 | 0.4747124 | 0.00222881 | 0.4836723 | 0.0022313537 | 0.4968876
0.0026974273 | 0.6346202 | 0.0027083085 | 0.6047251 | 0.0026931598 | 0.6301303 | 0.0027022639 | 0.6091739 | 0.0026960868 | 0.624215 | 0.0026938204 | 0.6375386 | 0.0026964509 | 0.649344
0.0031787851 | 0.7850498 | 0.0031968102 | 0.7479776 | 0.0031753493 | 0.7766578 | 0.0031871611 | 0.7572568 | 0.0031781968 | 0.7665989 | 0.0031765669 | 0.7847672 | 0.0031789369 | 0.8015976
0.0036815555 | 0.9286699 | 0.0037011478 | 0.8836347 | 0.00368218 | 0.9181722 | 0.0036910696 | 0.8965319 | 0.0036852517 | 0.9103663 | 0.0036843909 | 0.9277367 | 0.0036868357 | 0.9484677
0.0041987635 | 1.073296 | 0.0042167525 | 1.015531 | 0.0041970637 | 1.051508 | 0.0042062402 | 1.035325 | 0.0042002656 | 1.051626 | 0.0042005019 | 1.068917 | 0.0042014302 | 1.089542
0.0047287645 | 1.216054 | 0.0047520336 | 1.146098 | 0.0047280074 | 1.181235 | 0.0047368922 | 1.176607 | 0.004731231 | 1.193474 | 0.0047319688 | 1.20858 | 0.0047317445 | 1.229742
0.0052679612 | 1.34969 | 0.005293205 | 1.273152 | 0.0052686628 | 1.313405 | 0.0052768749 | 1.314739 | 0.0052716622 | 1.327382 | 0.0052732366 | 1.346107 | 0.0052716405 | 1.368704
0.0058209518 | 1.485096 | 0.0058535422 | 1.400719 | 0.0058223647 | 1.447505 | 0.0058321753 | 1.4498 | 0.0058268589 | 1.442725 | 0.0058292676 | 1.482397 | 0.0058251519 | 1.496815
0.0063864218 | 1.620193 | 0.0064172233 | 1.51612 | 0.0063845773 | 1.570164 | 0.006394887 | 1.579248 | 0.0063894838 | 1.553335 | 0.0063928135 | 1.61311 | 0.0063877696 | 1.611263
0.0069600246 | 1.740291 | 0.006996164 | 1.624688 | 0.0069572205 | 1.673454 | 0.006969558 | 1.703833 | 0.0069639185 | 1.660547 | 0.0069675857 | 1.727309 | 0.0069626478 | 1.71665
0.0075438501 | 1.851255 | 0.0075800281 | 1.723276 | 0.0075388978 | 1.769043 | 0.0075515945 | 1.817831 | 0.0075471509 | 1.749882 | 0.0075505963 | 1.833748 | 0.0075460056 | 1.817458
0.0081387858 | 1.953927 | 0.0081812256 | 1.818087 | 0.008134376 | 1.854569 | 0.0081419347 | 1.918478 | 0.0081442614 | 1.839445 | 0.0081464747 | 1.934597 | 0.0081432367 | 1.903745
0.0087437321 | 2.024014 | 0.0087818317 | 1.906676 | 0.008733825 | 1.93285 | 0.0087429461 | 2.001811 | 0.008743245 | 1.928195 | 0.008748166 | 2.006189 | 0.0087430907 | 1.982408
0.0093547783 | 2.111909 | 0.009394233 | 1.985097 | 0.0093428194 | 2.009196 | 0.0093559477 | 2.071449 | 0.0093561261 | 2.009924 | 0.0093593955 | 2.086402 | 0.0093556318 | 2.039693
0.009976733 | 2.191561 | 0.010022789 | 2.04512 | 0.009964358 | 2.078631 | 0.009977431 | 2.127118 | 0.009980368 | 2.073907 | 0.009983305 | 2.147414 | 0.009979212 | 2.100428