## Sheet1
Ch4 Current | Ch4 | Ch5 Current | Ch5 | Ch6 Current | Ch6 | Ch7 Current | Ch7 | Ch8 Current | Ch8 | Ch9 Current | Ch9 | Ch10 Current | Ch10
4.8e-09 | 0.01544327 | 1.21e-08 | 0.008393908 | 2.17e-08 | 0.0168732 | 0 | 0.008079847 | 7.2e-09 | 0.01698701 | -2.4e-09 | 0.01850754 | 1.45e-08 | 0.02400057
0.0004907339 | 0.01566057 | 0.0004906375 | 0.008605385 | 0.0004902373 | 0.01708267 | 0.0004907388 | 0.008293358647 | 0.0004882771 | 0.01719434 | 0.0004864471 | 0.01872117 | 0.000486382 | 0.02420168
0.0006978254 | 0.01608683 | 0.0006975601 | 0.009030628 | 0.0006957181 | 0.0175046 | 0.0006982955 | 0.008739267 | 0.0006944619 | 0.01761693 | 0.0006933577 | 0.01918031 | 0.0006928971 | 0.02462679
0.0009865698 | 0.06637524 | 0.0009856391 | 0.06111438 | 0.0009847952 | 0.06618553 | 0.0009888048 | 0.05796563 | 0.0009838597 | 0.06694292 | 0.0009813185 | 0.07007142 | 0.0009826952 | 0.07662881
0.0013533534 | 0.1805894 | 0.0013526542 | 0.1758773 | 0.0013542142 | 0.1755577 | 0.0013584552 | 0.1724423 | 0.0013498381 | 0.1726366 | 0.0013507205 | 0.1867933 | 0.0013517091 | 0.1902439
0.0017649034 | 0.3152573 | 0.0017640282 | 0.3086461 | 0.0017640016 | 0.3082424 | 0.001770579 | 0.3065728 | 0.0017619595 | 0.3025127 | 0.0017612844 | 0.325245 | 0.0017629335 | 0.3291349
0.0022119253 | 0.4640302 | 0.0022105076 | 0.4525768 | 0.0022120483 | 0.4548573 | 0.0022170488 | 0.4510989 | 0.0022068139 | 0.4472021 | 0.0022089886 | 0.4765434 | 0.0022092249 | 0.4764685
0.002678527 | 0.6169772 | 0.0026766175 | 0.6007786 | 0.002679841 | 0.6032152 | 0.0026829754 | 0.5994511 | 0.0026719472 | 0.5930504 | 0.0026733649 | 0.6300279 | 0.0026751636 | 0.626355
0.0031663126 | 0.7650109 | 0.0031640896 | 0.7455362 | 0.0031652976 | 0.7521292 | 0.0031705681 | 0.7417453 | 0.0031583706 | 0.7450857 | 0.0031587708 | 0.7812714 | 0.0031622042 | 0.7718399
0.0036736207 | 0.9126476 | 0.0036710192 | 0.8871751 | 0.0036744887 | 0.8959001 | 0.0036775965 | 0.8795106 | 0.0036644875 | 0.8916364 | 0.0036674917 | 0.9283887 | 0.0036685429 | 0.9131806
0.0041890563 | 1.060872 | 0.0041858062 | 1.018618 | 0.004191043 | 1.030106 | 0.0041951132 | 1.011197 | 0.0041818327 | 1.031855 | 0.0041839689 | 1.073212 | 0.0041859966 | 1.057986
0.0047230743 | 1.210439 | 0.0047192191 | 1.147427 | 0.004726973 | 1.164657 | 0.0047277952 | 1.144488 | 0.0047142932 | 1.170706 | 0.0047198025 | 1.216933 | 0.0047185366 | 1.197463
0.005265907 | 1.348832 | 0.0052619118 | 1.273645 | 0.0052721371 | 1.29449 | 0.005270189 | 1.277292 | 0.0052552718 | 1.304932 | 0.0052607352 | 1.356957 | 0.0052611644 | 1.331291
0.0058235148 | 1.475667 | 0.0058202912 | 1.394271 | 0.0058285008 | 1.418834 | 0.0058271121 | 1.409416 | 0.0058115655 | 1.436806 | 0.0058170917 | 1.492999 | 0.0058186926 | 1.459934
0.0063881071 | 1.594879 | 0.0063854574 | 1.503299 | 0.0063952511 | 1.543167 | 0.0063904603 | 1.52988 | 0.0063759096 | 1.558848 | 0.0063840975 | 1.619081 | 0.0063831018 | 1.585524
0.0069651505 | 1.726197 | 0.0069613242 | 1.59741 | 0.00697384 | 1.655458 | 0.0069654929 | 1.637815 | 0.0069517137 | 1.675567 | 0.0069571554 | 1.731662 | 0.0069595376 | 1.70327
0.0075450532 | 1.840603 | 0.0075408218 | 1.679239 | 0.0075578729 | 1.748654 | 0.0075478525 | 1.732904 | 0.0075345024 | 1.782544 | 0.0075421359 | 1.825614 | 0.007543527 | 1.807492
0.0081383663 | 1.949232 | 0.0081332404 | 1.743726 | 0.0081528857 | 1.827464 | 0.0081386291 | 1.815318 | 0.0081268872 | 1.863191 | 0.0081303495 | 1.911624 | 0.0081356539 | 1.897587
0.0087434886 | 2.030676 | 0.0087367713 | 1.814062 | 0.0087553606 | 1.893675 | 0.0087400407 | 1.893255 | 0.0087295237 | 1.9303 | 0.0087309366 | 1.982765 | 0.0087381263 | 1.967242
0.0093539296 | 2.11378 | 0.009346964 | 1.872719 | 0.0093631568 | 1.947056 | 0.0093475596 | 1.956692 | 0.0093422239 | 1.992835 | 0.0093429737 | 2.047322 | 0.0093471907 | 2.030647
0.009973892 | 2.17236 | 0.009968138 | 1.920803 | 0.009986194 | 1.990135 | 0.009966862 | 2.009677 | 0.009964045 | 2.039518 | 0.009961661 | 2.09445 | 0.009966741 | 2.082024