## Sheet1
Ch4 Current | Ch4 | Ch5 Current | Ch5 | Ch6 Current | Ch6 | Ch7 Current | Ch7 | Ch8 Current | Ch8 | Ch9 Current | Ch9 | Ch10 Current | Ch10
-6.03e-08 | 0.01112951 | 2.4e-09 | 0.00392773 | -3.38e-08 | 0.01256185 | 4.8e-09 | 0.003763533221 | -5.3e-08 | 0.01267422 | -3.86e-08 | 0.01406393 | -2.89e-08 | 0.01966815
0.0005024155 | 0.01136636 | 0.0005024445 | 0.004158799 | 0.0005017091 | 0.01279315 | 0.0005027459 | 0.004005322 | 0.000501075 | 0.01290786 | 0.0004994186 | 0.0143058 | 0.0004980129 | 0.01989502
0.0007137938 | 0.0119398 | 0.0007138204 | 0.00473351 | 0.000711214 | 0.0133475 | 0.0007149367 | 0.004599604 | 0.0007098903 | 0.01344488 | 0.0007093792 | 0.01491997 | 0.0007089621 | 0.02047137
0.0010085659 | 0.06773565 | 0.0010089469 | 0.06201587 | 0.0010051784 | 0.07082888 | 0.0010107696 | 0.06530653 | 0.0010058197 | 0.07408365 | 0.0010049011 | 0.07539512 | 0.0010043948 | 0.08037372
0.001376606 | 0.184548 | 0.0013775246 | 0.1791601 | 0.0013741154 | 0.1855913 | 0.0013808085 | 0.1870637 | 0.0013759406 | 0.1867861 | 0.0013746989 | 0.1979611 | 0.0013768519 | 0.2033011
0.0017867912 | 0.3262779 | 0.0017873385 | 0.3163646 | 0.0017844067 | 0.3238216 | 0.0017912517 | 0.3257431 | 0.0017849516 | 0.3235325 | 0.0017854917 | 0.3393932 | 0.0017858702 | 0.3460322
0.0022334272 | 0.4834109 | 0.002233919 | 0.4654407 | 0.0022285713 | 0.4734249 | 0.0022345435 | 0.4759033937 | 0.0022299745 | 0.4697431 | 0.0022294875 | 0.4919579112 | 0.0022321469 | 0.5038853
0.0026972875 | 0.6447568 | 0.0026983869 | 0.6108443 | 0.00269322 | 0.6242846 | 0.0027001446 | 0.6298657 | 0.00269451 | 0.6175513 | 0.0026928198 | 0.6478456 | 0.0026938783 | 0.6635633
0.0031779581 | 0.804198 | 0.0031800292 | 0.7534669 | 0.0031750817 | 0.7729004 | 0.0031834842 | 0.7759634 | 0.0031768466 | 0.7588291 | 0.0031772179 | 0.799881 | 0.0031766898 | 0.8175996232
0.0036804778 | 0.9673595 | 0.0036832264 | 0.8920884 | 0.0036823946 | 0.9159934 | 0.003686016 | 0.9180596 | 0.0036821824 | 0.9061238 | 0.0036807285 | 0.951554 | 0.0036829515 | 0.9624734
0.004197939 | 1.129012 | 0.0042008057 | 1.024407 | 0.0041972687 | 1.055749 | 0.0041993808 | 1.059307 | 0.0041951807 | 1.050258 | 0.0041962657 | 1.100236 | 0.0041969769 | 1.105601
0.0047267223 | 1.282388 | 0.0047305896 | 1.15741 | 0.0047281207 | 1.193107 | 0.0047287235 | 1.202233 | 0.0047268043 | 1.194085 | 0.0047275758 | 1.248326 | 0.0047300254 | 1.251612
0.0052657044 | 1.431136 | 0.0052700902 | 1.294214 | 0.0052685519 | 1.323239 | 0.005270746 | 1.343466 | 0.0052686315 | 1.333402 | 0.0052678744 | 1.395641 | 0.0052685784 | 1.39606
0.0058191676 | 1.568989 | 0.0058244961 | 1.428363 | 0.0058235003 | 1.459939 | 0.0058237824 | 1.48129 | 0.005821909 | 1.465641 | 0.0058240838 | 1.539258 | 0.0058221911 | 1.534237
0.0063835141 | 1.696577 | 0.0063900938 | 1.549701 | 0.0063867907 | 1.588953 | 0.006384018 | 1.606384 | 0.0063862024 | 1.59465 | 0.0063880854 | 1.658326 | 0.0063877551 | 1.670028
0.006956314 | 1.821071 | 0.0069633037 | 1.660671 | 0.0069612518 | 1.704539 | 0.0069560415 | 1.717118 | 0.0069619052 | 1.720485 | 0.0069622307 | 1.768846 | 0.0069613049 | 1.799496
0.0075381407 | 1.943851 | 0.007544043 | 1.74608 | 0.0075431581 | 1.809487 | 0.0075405349 | 1.81887 | 0.0075418393 | 1.82291 | 0.007544002 | 1.874734 | 0.0075464372 | 1.909915
0.0081328016 | 2.045476 | 0.0081388365 | 1.825108 | 0.0081391716 | 1.901261 | 0.0081304556 | 1.909405 | 0.0081354851 | 1.915597 | 0.0081356273 | 1.975376 | 0.0081371391 | 2.000068
0.008737743 | 2.127419 | 0.0087419045 | 1.884701 | 0.0087385628 | 1.991767 | 0.0087316575 | 1.981821 | 0.0087395995 | 2.003375 | 0.0087393439 | 2.068374 | 0.0087395489 | 2.08897
0.0093468459 | 2.212229 | 0.0093541731 | 1.944463 | 0.0093498887 | 2.058506 | 0.0093398249 | 2.046351 | 0.0093481623 | 2.082064 | 0.0093548097 | 2.141163794 | 0.0093523383 | 2.171264
0.009968378 | 2.283596 | 0.009978129 | 1.99435 | 0.00997459 | 2.114373 | 0.009961492 | 2.102549 | 0.009973651 | 2.152855 | 0.009977142 | 2.202194 | 0.009973458 | 2.221158