## Sheet1
Ch4 Current | Ch4 | Ch5 Current | Ch5 | Ch6 Current | Ch6 | Ch7 Current | Ch7 | Ch8 Current | Ch8 | Ch9 Current | Ch9 | Ch10 Current | Ch10
-3.62e-08 | 0.01549335 | -3.13e-08 | 0.008477903 | 2.17e-08 | 0.01695615 | -2.65e-08 | 0.008134225 | -4.34e-08 | 0.01708394 | -3.62e-08 | 0.01862541 | -1.45e-08 | 0.0240495
0.0004890148 | 0.01572674 | 0.0004886918 | 0.00870032 | 0.0004890076 | 0.01716924 | 0.000489825 | 0.008362082 | 0.0004880842 | 0.01730476 | 0.0004884121 | 0.01885282 | 0.0004881228 | 0.0242648
0.0006956458 | 0.01616947 | 0.000694445 | 0.009131799 | 0.0006951877 | 0.01759699 | 0.0006982521 | 0.008819767243 | 0.0006951997 | 0.01774517 | 0.0006940231 | 0.01929611 | 0.0006929405 | 0.02466743
0.0009888651 | 0.06775947 | 0.0009841563 | 0.06014963 | 0.0009843926 | 0.06720628 | 0.0009918548 | 0.06214356 | 0.0009834016 | 0.0673884 | 0.0009853377 | 0.07212183 | 0.000982131 | 0.0738343
0.0013580502 | 0.1783489 | 0.0013537946 | 0.1737088 | 0.0013536837 | 0.1799767 | 0.0013672824 | 0.1765956 | 0.0013544239 | 0.1823428 | 0.0013533727 | 0.1868489 | 0.0013495946 | 0.1857568
0.0017724404 | 0.3098212 | 0.0017672614 | 0.3026164 | 0.0017665598 | 0.3088327 | 0.0017826321 | 0.3035947 | 0.0017667382 | 0.3106981 | 0.0017650215 | 0.3220989 | 0.0017620414 | 0.3181105
0.0022200916 | 0.4526129 | 0.0022124268 | 0.442546 | 0.0022133816 | 0.446132 | 0.0022298468 | 0.4383069 | 0.0022122219 | 0.4488189 | 0.0022110284 | 0.4670022 | 0.0022102834 | 0.4584969
0.0026878868 | 0.5993895 | 0.0026795445 | 0.5888368 | 0.0026799568 | 0.5870057 | 0.0027016732 | 0.5794428 | 0.002680222 | 0.5925512 | 0.0026764848 | 0.6143973 | 0.0026745198 | 0.5962968
0.0031803836 | 0.7359006 | 0.0031681233 | 0.7227908 | 0.0031678219 | 0.7211717 | 0.003191894 | 0.7145953 | 0.003166966 | 0.7309743 | 0.0031666815 | 0.7617007 | 0.0031635568 | 0.7365778
0.0036881281 | 0.8629772 | 0.003672121 | 0.8556221 | 0.0036748696 | 0.8501427 | 0.0037009308 | 0.8443049 | 0.0036760197 | 0.8681238 | 0.0036728757 | 0.9062565 | 0.0036726466 | 0.8776402
0.0042075446 | 0.9926 | 0.0041915156 | 0.9851563 | 0.0041930394 | 0.9758578 | 0.0042207066 | 0.9700081 | 0.0041924053 | 0.9975173 | 0.0041900521 | 1.044564 | 0.0041899556 | 1.013742
0.0047422327 | 1.124134 | 0.0047219701 | 1.105148 | 0.0047274456 | 1.098679 | 0.0047609184 | 1.096933 | 0.004724386 | 1.123804 | 0.0047226741 | 1.179286 | 0.0047257193 | 1.14743
0.0052869363 | 1.254533 | 0.005265919 | 1.221811 | 0.0052723469 | 1.221334 | 0.005305745 | 1.215181 | 0.0052704952 | 1.249471 | 0.0052647111 | 1.308028 | 0.0052659793 | 1.272072
0.0058503234 | 1.383155 | 0.0058243393 | 1.330174 | 0.0058310325 | 1.337675 | 0.0058650984 | 1.328109 | 0.0058261091 | 1.370579 | 0.0058251929 | 1.434299 | 0.0058254219 | 1.386706
0.0064172908 | 1.502961 | 0.0063862844 | 1.438 | 0.0063937538 | 1.44247 | 0.0064293413 | 1.432894 | 0.0063881095 | 1.481329 | 0.0063915477 | 1.555924 | 0.0063922373 | 1.49315
0.0069960049 | 1.611738 | 0.0069601042 | 1.542554 | 0.0069701993 | 1.545605 | 0.0070053189 | 1.531741 | 0.0069642006 | 1.586898 | 0.006966913 | 1.666199 | 0.0069665586 | 1.590843
0.0075818051 | 1.711775 | 0.0075452365 | 1.636276 | 0.0075560453 | 1.630847 | 0.0075949454 | 1.622038 | 0.0075491231 | 1.673389 | 0.0075497404 | 1.750138 | 0.0075517078 | 1.675214
0.0081763599 | 1.788537 | 0.0081403795 | 1.718924 | 0.0081485072 | 1.704165 | 0.0081899392 | 1.688262 | 0.0081435043 | 1.744388 | 0.0081416912 | 1.8101 | 0.0081412982 | 1.757806
0.0087771735 | 1.872914 | 0.0087402481 | 1.780367 | 0.0087504686 | 1.779621 | 0.0087923343 | 1.72623 | 0.0087447375 | 1.81199 | 0.008742676 | 1.862187 | 0.0087448026 | 1.838135
0.0093935747 | 1.91352 | 0.0093507663 | 1.837269 | 0.0093586794 | 1.836428 | 0.0094056614 | 1.766741 | 0.0093522153 | 1.865819 | 0.0093548796 | 1.921171 | 0.0093597282 | 1.909662
0.010016409 | 1.939257 | 0.009974084 | 1.882682 | 0.009980681 | 1.889099 | 0.010026328 | 1.809283 | 0.009974806 | 1.898812 | 0.009975168 | 1.964013 | 0.009979959 | 1.950058