## Sheet1
Ch4 Current | Ch4 | Ch5 Current | Ch5 | Ch6 Current | Ch6 | Ch7 Current | Ch7 | Ch8 Current | Ch8 | Ch9 Current | Ch9 | Ch10 Current | Ch10
9.6e-09 | 0.01244014 | -6.75e-08 | 0.005239408 | -3.13e-08 | 0.01385861 | 2.4e-09 | 0.005024843 | -4.8e-09 | 0.01394963 | -5.3e-08 | 0.01538321 | -5.3e-08 | 0.02097076
0.0005051304 | 0.01269723 | 0.0005040623 | 0.005481942 | 0.0005048049 | 0.01410154 | 0.0005042624 | 0.005271359 | 0.0005046868 | 0.01419661 | 0.0005035222 | 0.01563945 | 0.0005021238 | 0.02120253
0.0007147149 | 0.01329541 | 0.0007147438 | 0.006128637 | 0.0007144038 | 0.01468027 | 0.0007157878 | 0.005890374 | 0.0007154502 | 0.01481319 | 0.0007140591 | 0.01624858 | 0.0007109198 | 0.02175817
0.0010101669 | 0.07713657 | 0.00100981 | 0.06565464 | 0.0010093013 | 0.07862933 | 0.001012332 | 0.06875952 | 0.0010128745 | 0.07916857 | 0.0010092603 | 0.08323747 | 0.0010050819 | 0.08105069
0.0013794559 | 0.194669 | 0.0013796874 | 0.1873494 | 0.0013793016 | 0.199374 | 0.0013844564 | 0.1864883 | 0.0013848277 | 0.1996907 | 0.0013785686 | 0.2065061 | 0.0013747326 | 0.1996118
0.0017899859 | 0.3283171 | 0.0017899618 | 0.3186527 | 0.0017897062 | 0.3306942 | 0.0017948418 | 0.3146516 | 0.0017976748 | 0.3325181 | 0.0017881945 | 0.3435053 | 0.0017838015 | 0.3337833
0.0022329498 | 0.4730693 | 0.0022321252 | 0.4579866 | 0.0022327473 | 0.473965 | 0.0022375694 | 0.4548425 | 0.0022429967 | 0.4758662 | 0.0022307871 | 0.4912864 | 0.0022271753 | 0.4765677
0.0026952405 | 0.6205741 | 0.0026970802 | 0.6030858 | 0.0026950163 | 0.6151275 | 0.0027021603 | 0.596042 | 0.0027076864 | 0.6215392 | 0.0026957854 | 0.6456076 | 0.0026895793 | 0.6209091
0.0031780376 | 0.7591852 | 0.0031798893 | 0.7431155 | 0.003178691 | 0.7533452 | 0.0031844052 | 0.7291612 | 0.0031931019 | 0.7626757 | 0.0031784403 | 0.7928316 | 0.0031732275 | 0.7634009
0.0036798943 | 0.8965798 | 0.0036815917 | 0.877527 | 0.0036814615 | 0.8904532 | 0.0036889985 | 0.8537097 | 0.0036981485 | 0.8995529 | 0.0036800197 | 0.9354782 | 0.0036763838 | 0.9032005
0.0041931213 | 1.034407 | 0.0041955086 | 1.006794 | 0.0041959137 | 1.026732 | 0.0042012879 | 0.9765348 | 0.0042144306 | 1.026902 | 0.0041931238 | 1.074105 | 0.0041905246 | 1.038153
0.0047225391 | 1.164697 | 0.0047238459 | 1.136432 | 0.004726257 | 1.159985 | 0.0047288247 | 1.099225 | 0.0047461241 | 1.153016 | 0.0047227223 | 1.196893 | 0.004719764 | 1.169219
0.005261514 | 1.288501 | 0.0052648196 | 1.261685 | 0.0052653331 | 1.285005 | 0.0052699503 | 1.221589 | 0.0052883274 | 1.288453 | 0.0052649305 | 1.31973 | 0.0052589221 | 1.29443
0.0058163804 | 1.407074 | 0.0058172074 | 1.38421 | 0.0058201345 | 1.405744 | 0.0058223261 | 1.333629 | 0.0058459377 | 1.414808 | 0.0058186926 | 1.43806 | 0.005813709 | 1.413083
0.0063791356 | 1.511892 | 0.0063768209 | 1.50086 | 0.006382593 | 1.511252 | 0.0063824893 | 1.435557 | 0.0064107279 | 1.526494 | 0.0063808571 | 1.544891 | 0.006375449 | 1.532305
0.0069538499 | 1.61348 | 0.0069486709 | 1.606307 | 0.0069554749 | 1.616902 | 0.0069549686 | 1.534839 | 0.0069869104 | 1.625194 | 0.0069535847 | 1.645785 | 0.0069485841 | 1.641128
0.0075377791 | 1.716944 | 0.0075336899 | 1.704155 | 0.0075369593 | 1.705978 | 0.0075378442 | 1.619061 | 0.0075713676 | 1.710742 | 0.0075392715 | 1.741132 | 0.0075292415 | 1.733098
0.00812932 | 1.808522 | 0.0081240012 | 1.786432 | 0.0081280277 | 1.784373 | 0.0081290692 | 1.699265 | 0.0081657584 | 1.789811 | 0.0081300457 | 1.82878 | 0.0081192634 | 1.812204
0.0087320505 | 1.89216 | 0.0087263435 | 1.860633 | 0.0087302759 | 1.85021 | 0.0087274043 | 1.779521 | 0.0087715244 | 1.861613 | 0.0087321035 | 1.915105 | 0.0087214466 | 1.883332
0.0093455391 | 1.959519 | 0.0093346098 | 1.921376 | 0.0093439912 | 1.903058 | 0.0093351402 | 1.856742 | 0.0093841451 | 1.919706 | 0.0093403529 | 1.98865 | 0.0093381227 | 1.957128
0.009966669 | 2.020722 | 0.0099591459 | 1.975746 | 0.009966404 | 1.956561 | 0.009962552 | 1.919169 | 0.010007573 | 1.97648 | 0.00996118 | 2.054791 | 0.0099590687 | 2.004949