## Sheet1
Opto-board Assembly Status
0
Opto-board S/N: |  |  |  | Site(check one): |  | OSU |  | Seigen
Opto-board flavor (check one): |  |  | B-Layer |  | Left |  | Right
VDC S/N | 0
0
DORIC S/N |  |  | -- | --
Step |  |  |  | Date | Initial | Comments
1) Reinforce 80-pin Connector
2) Mechanical tolerance test
3) short test
4) VDC mounting
5) DORIC mounting
6) Measure VCSEL power
7) Measure PIN respnsivity
8) Glue VCSEL opto-pack (?)
9) Glue Housing
10.1) Glue 2nd VCSEL opto-pack(?)
10.2) Glue housing (?)
11.1) Glue PIN opto-pack
11.2) Glue housing
12) Solder VCSEL opto-pack
13) Solder 2nd VCSEL opto-pack (?)
14) Solder PIN opto-pack
15) Wire bonding
16) Basic Functionality
17) Encapsulation

## Sheet2
Opto-Board QA data Sheet: Optical Power and Responsivity
Opto-board S/N
0
VCSEL Opto-pack S/N:
Power (uW) | 1 | 2 | 3 | 4 | 5 | 6 | 7 | 8 | Date | Initial | P> 500 uW & dP ,20% ?
Pre Opto-pack Burn-in |  | 1927.564 | 1875.43 | 1889.612 | 1879.992 | 1883.94 | 1880.144 | 1808.959 | -- | -- | --
Post Opto-pack Burn-in |  | 1901.447 | 1795.973 | 1791.69 | 1804.25 | 1803.894 | 1817.28 | 1728.325 | -- | -- | --
Change (%) | #DIV/0! | #DIV/0! | #DIV/0! | #DIV/0! | #DIV/0! | #DIV/0! | #DIV/0! | #DIV/0! | -- | -- | --
Pre Opto-board Burn-in |  | 1360.591408 | 1139.445009 | 1417.455929 | 1186.100045 | 1308.143148 | 1174.237107 | 1398.388218 | -- | -- | --
Change (%) |  | #DIV/0! | #DIV/0! | #DIV/0! | #DIV/0! | #DIV/0! | #DIV/0! | #DIV/0! | -- | -- | --
Post Opto-board Burn-in |  | 1280.285062 | 1087.860637 | 1319.91701 | 1117.759635 | 1202.216631 | 1094.471857 | 1331.850418 | -- | -- | --
Change (%) |  | -5.902312 | -4.527149 | -6.881266 | -5.761775 | -8.097471 | -6.792942 | -4.758178 | -- | -- | --
Opto-board at 0C |  | 1292.297645 | 1182.366044 | 1387.109376 | 1157.078897 | 1300.518915 | 1126.384985 | 1416.686883 | -- | -- | --
Change (%) |  | -5.019417 | 3.766837 | -2.140917 | -2.446771 | -0.5828286 | -4.075167 | 1.308554 | -- | -- | --
Opto-board at 50C |  | 1158.650407 | 1034.586463 | 1228.667382 | 1025.506809 | 1142.9063 | 995.46384 | 1250.214172 | -- | -- | --
Change (%) |  | -14.84215 | -9.202598 | -13.31883 | -13.5396 | -12.6314 | -15.22463 | -10.59606 | -- | -- | --
Opto-board QA (10C) |  | 1301.282903 | 1177.815936 | 1394.898491 | 1153.189096 | 1290.53388 | 1117.668624 | 1406.306699 | -- | -- | --
Change (%) |  | -4.359024 | 3.36751 | -1.591403 | -2.774719 | -1.346127 | -4.817467 | 0.5662577 | -- | -- | --
Reception Test |  | 2000 | 2000 | 2000 | 2000 | 2000 | 2000 | 2000 | -- | -- | --
VCSEL Opto-pack S/N:
Power (uW) | 1 | 2 | 3 | 4 | 5 | 6 | 7 | 8 | Date | Initial | P> 500 uW & dP ,20% ?
Pre Opto-pack Burn-in |  | 2276.509 | 2159.607 | 2210.902 | 2198.939 | 2124.523 | 2231.026 | 2176.883 | -- | -- | --
Post Opto-pack Burn-in |  | 2188.233 | 2036.359 | 2063.595 | 2071.215 | 2015.537 | 2161.866 | 2024.951 | -- | -- | --
Change (%) | #DIV/0! | #DIV/0! | #DIV/0! | #DIV/0! | #DIV/0! | #DIV/0! | #DIV/0! | #DIV/0! | -- | -- | --
Pre Opto-board Burn-in |  | 1594.033779 | 1379.814429 | 1409.727931 | 1499.536079 | 1427.845092 | 1606.058548 | 1629.604547 | -- | -- | --
Change (%) |  | #DIV/0! | #DIV/0! | #DIV/0! | #DIV/0! | #DIV/0! | #DIV/0! | #DIV/0! | -- | -- | --
Post Opto-board Burn-in |  | 1466.294164 | 1379.868042 | 1409.77412 | 1438.054113 | 1344.423659 | 1529.570477 | 1503.4452 | -- | -- | --
Change (%) |  | -8.013608 | 0.003885522 | 0.003276448 | -4.100066 | -5.842471 | -4.762471 | -7.741715 | -- | -- | --
Opto-board at 0C |  | 1607.37285 | 1506.145113 | 1597.299766 | 1540.205657 | 1455.242846 | 1631.626559 | 1619.950696 | -- | -- | --
Change (%) |  | 0.8368123 | 9.155629 | 13.30553 | 2.712144 | 1.918818 | 1.591973 | -0.5924045 | -- | -- | --
Opto-board at 50C |  | 1426.213868 | 1359.51288 | 1380.379708 | 1332.063399 | 1244.894243 | 1420.059023 | 1409.016419 | -- | -- | --
Change (%) |  | -10.528 | -1.471325 | -2.081836 | -11.1683 | -12.81307 | -11.58112 | -13.5363 | -- | -- | --
Opto-board QA (10C) |  | 1584.092567 | 1488.747613 | 1566.233324 | 1522.387458 | 1426.673602 | 1612.13365 | 1605.229751 | -- | -- | --
Change (%) |  | -0.6236513 | 7.894771 | 11.10182 | 1.523897 | -0.08204602 | 0.3782616 | -1.495749 | -- | -- | --
Reception Test |  | 2000 | 2000 | 2000 | 2000 | 2000 | 2000 | 2000 | -- | -- | --

## Sheet3
PIN Opto-pack S/N:
Responsivity (A/W) | 1 | 2 | 3 | 4 | 5 | 6 | 7 | 8 | Date | Initial | R> 0.5 A/W & dR <5%
Opto-pack QA | [8 empty] | -- | -- | --
Pre-mount | [8 empty] | -- | -- | --
Change (%)

## Sheet4
Opto-board QA Data Sheet
Opto-board S/N:
0
Current consumption:
| Unit | Min | Max | I |  |  | dI <5% | Date |  | Initial |  | Pass/Fail (?)
Pre-QA | mA | 322 | 384 | 358.886719 |  |  |  | 2021-03-31 |  |  |  | Pass
QA | mA | 304 | 366 | 345.751953 |  |  |  | 2021-03-31 |  |  |  | Pass
*The allowable range for current consumption for a B-layer opto-board is 330-400 mA.
Dark current:
| Unit | Max | I |  | Date |  | Initial |  | Pass/Fail (?)
Pre-QA | uA | 1 | 0.725857 |  | 2021-03-31 |  |  |  | Pass
QA | uA | 1 | 0.618512 |  | 2021-03-31 |  |  |  | Pass
Optical
| Unit | Max | 1 | 2 | 3 | 4 | 5 | 6 | 7 | 8 | 9 | 10 | 11 | 12 | 13 | 14 | 15 | 16 | Pass/Fail (?)
Rise | ns | 1 | 0.37581 | 0.36839 | 0.59722 | 0.51503 | 0.42932 | 0.56222 | 0.32005 | 0.52124 | 0.55282 | 0.69897 | 0.50323 | 0.55225 | 0.44842 | 0.26926 |  |  | Pass
Fall | ns | 1 | 0.52548 | 0.51058 | 0.46938 | 0.46231 | 0.73268 | 0.58972 | 0.62488 | 0.48456 | 0.48501 | 0.61551 | 0.53825 | 0.47442 | 0.43953 | 0.6583 |  |  | Pass

## optical calc
Post Mounting @ room Temp
Power
Power 2
Power 3
channel# | 1 | 2 | 3 | 4 | 5 | 6 | 7 | 8 | 9 | 10 | 11 | 12 | 13 | 14
| 1000 | 1000 | 1000 | 1000 | 1000 | 1000 | 1000 | 1000 | 1000 | 1000 | 1000 | 1000 | 1000 | 1000
| 1000 | 1000 | 1000 | 1000 | 1000 | 1000 | 1000 | 1000 | 1000 | 1000 | 1000 | 1000 | 1000 | 1000
| 1000 | 1000 | 1000 | 1000 | 1000 | 1000 | 1000 | 1000 | 1000 | 1000 | 1000 | 1000 | 1000 | 1000
avg | 1000 | 1000 | 1000 | 1000 | 1000 | 1000 | 1000 | 1000 | 1000 | 1000 | 1000 | 1000 | 1000 | 1000
-10C
Power
Power 2
Power 3
channel# | 1 | 2 | 3 | 4 | 5 | 6 | 7 | 8 | 9 | 10 | 11 | 12 | 13 | 14
| 1000 | 1000 | 1000 | 1000 | 1000 | 1000 | 1000 | 1000 | 1000 | 1000 | 1000 | 1000 | 1000 | 1000
| 1000 | 1000 | 1000 | 1000 | 1000 | 1000 | 1000 | 1000 | 1000 | 1000 | 1000 | 1000 | 1000 | 1000
| 1000 | 1000 | 1000 | 1000 | 1000 | 1000 | 1000 | 1000 | 1000 | 1000 | 1000 | 1000 | 1000 | 1000
avg | 1000 | 1000 | 1000 | 1000 | 1000 | 1000 | 1000 | 1000 | 1000 | 1000 | 1000 | 1000 | 1000 | 1000
10C
Power
Power 2
Power 3
channel# | 1 | 2 | 3 | 4 | 5 | 6 | 7 | 8 | 9 | 10 | 11 | 12 | 13 | 14
| 1000 | 1000 | 1000 | 1000 | 1000 | 1000 | 1000 | 1000 | 1000 | 1000 | 1000 | 1000 | 1000 | 1000
| 1000 | 1000 | 1000 | 1000 | 1000 | 1000 | 1000 | 1000 | 1000 | 1000 | 1000 | 1000 | 1000 | 1000
| 1000 | 1000 | 1000 | 1000 | 1000 | 1000 | 1000 | 1000 | 1000 | 1000 | 1000 | 1000 | 1000 | 1000
avg | 1000 | 1000 | 1000 | 1000 | 1000 | 1000 | 1000 | 1000 | 1000 | 1000 | 1000 | 1000 | 1000 | 1000
50C
Power
Power 2
Power 3
channel# | 1 | 2 | 3 | 4 | 5 | 6 | 7 | 8 | 9 | 10 | 11 | 12 | 13 | 14
| 1000 | 1000 | 1000 | 1000 | 1000 | 1000 | 1000 | 1000 | 1000 | 1000 | 1000 | 1000 | 1000 | 1000
| 1000 | 1000 | 1000 | 1000 | 1000 | 1000 | 1000 | 1000 | 1000 | 1000 | 1000 | 1000 | 1000 | 1000
| 1000 | 1000 | 1000 | 1000 | 1000 | 1000 | 1000 | 1000 | 1000 | 1000 | 1000 | 1000 | 1000 | 1000
avg | 1000 | 1000 | 1000 | 1000 | 1000 | 1000 | 1000 | 1000 | 1000 | 1000 | 1000 | 1000 | 1000 | 1000

## Sheet5
Electrical: |  |  |  | Date (DD/MM/YY):03/31/2021 | [5 empty] | Initial:
| Unit | Min | Max | 1 | 2 | 3 | 4 | 5 | 6 | 7 | 8 | 9 | 10 | 11 | 12 | 13 | 14 | Pass/fail(?)
Clk Rise | ns | -- | 1 | 0.4951 | 0.50524 | 0.51888 | 0.53464 | 0.54604 | 0.54011 | 0.56021 | [7 empty] | Pass
Clk Fall | ns | -- | 1 | 0.48069 | 0.49621 | 0.51952 | 0.5187 | 0.54573 | 0.53807 | 0.56569 | [7 empty] | Pass
Data Rise | ns | -- | 1 | 0.63068 | 0.63236 | 0.63771 | 0.57244 | 0.61108 | 0.59271 | 0.60198 | [7 empty] | Pass
Data Fall | ns | -- | 1 | 0.62808 | 0.59691 | 0.62172 | 0.59055 | 0.57068 | 0.60803 | 0.62342 | [7 empty] | Pass
Jitter @ IPIN = 100uA | ns | -- | 1 | 0.15478 | 0.07326 | 0.24356 | 0.0684 | 0.17062 | 0.09652 | 0.17018 | [7 empty] | Pass
Jitter @ IPIN = 1000uA | ns | -- | 1 | 0.15096 | 0.07263 | 0.20724 | 0.07151 | 0.1605 | 0.07175 | 0.1495 | [7 empty] | Pass
Pos Width max @ IPIN = 100uA |  |  |  | 12.815 | 12.28 | 12.149 | 13.03 | 12.592 | 12.652 | 12.22
Pos Width max @ IPIN = 1000uA |  |  |  | 12.78 | 12.312 | 12.178 | 13.028 | 12.528 | 12.624 | 12.11
Pos Width min @ IPIN = 100uA |  |  |  | 12.075 | 11.88 | 11.356 | 12.63 | 11.901 | 12.162 | 11.515
Pos Width min @ IPIN = 1000uA |  |  |  | 12.157 | 11.893 | 11.42 | 12.644 | 11.935 | 12.223 | 11.528
Pos Width mean @ IPIN = 100uA |  |  |  | 12.43464 | 12.07631 | 11.76011 | 12.83672 | 12.22683 | 12.42718 | 11.84196
Pos Width mean @ IPIN = 1000uA |  |  |  | 12.44512 | 12.07136 | 11.76689 | 12.83582 | 12.22604 | 12.42664 | 11.82139
GoNoGoDuty Cycle | % | 45 | 55 | 49.8861 | 48.4215 | 47.0961 | 51.4108 | 48.9655 | 49.649 | 47.4321 | [7 empty] | Pass
Duty Cycle @ IPIN = 100uA | % | 45 | 55 | 49.8687 | 48.3276 | 47.0631 | 51.3645 | 48.9535 | 49.7592 | 47.3852 | [7 empty] | Pass
Duty Cycle @ IPIN = 1000uA | % | 45 | 55 | 49.7938 | 48.2903 | 47.0629 | 51.3428 | 48.929 | 49.7735 | 47.2865 | [7 empty] | Pass
Clock+ common mode | V | 0.9 | 1.5 | 1.087143 | 1.090804 | 1.097081 | 1.057911 | 1.03596 | 1.033821 | 1.046559 | [7 empty] | Pass
Clock- common mode | V | 0.9 | 1.5 | 1.078879 | 1.082396 | 1.086165 | 1.052933 | 1.032521 | 1.031036 | 1.042509 | [7 empty] | Pass
Data+ common mode | V | 0.9 | 1.5 | 1.109079 | 1.123756 | 1.132754 | 1.064652 | 1.065741 | 1.064307 | 1.072651 | [7 empty] | Pass
Data- common mode | V | 0.9 | 1.5 | 1.094476 | 1.100503 | 1.123057 | 1.06709 | 1.053225 | 1.059934 | 1.064266 | [7 empty] | Pass
Clock+ amplitude | V | 0.2 | 0.5 | 0.368534 | 0.365058 | 0.369136 | 0.347865 | 0.336456 | 0.33543 | 0.346805 | [7 empty] | Pass
Clock- amplitude | V | 0.2 | 0.5 | 0.339622 | 0.342602 | 0.344683 | 0.333059 | 0.323116 | 0.32478 | 0.327379 | [7 empty] | Pass
Data+ amplitude | V | 0.2 | 0.5 | 0.402883 | 0.410393 | 0.417203 | 0.370413 | 0.379168 | 0.374623 | 0.383372 | [7 empty] | Pass
Data- amplitude | V | 0.2 | 0.5 | 0.384054 | 0.384069 | 0.401953 | 0.375667 | 0.361958 | 0.364896 | 0.366575 | [7 empty] | Pass
Bit errors @ IPIN = 100uA | -- | -- | 0 | 0 | 0 | 0 | 0 | 0 | 0 | 0 | [7 empty] | Pass
Clk errors @ IPIN = 100uA | -- | -- | 0 | 0 | 0 | 0 | 0 | 0 | 0 | 0 | [7 empty] | Pass
Bit errors @ IPIN = 1000uA | -- | -- | 0 | 0 | 0 | 0 | 0 | 0 | 0 | 0 | [7 empty] | Pass
Clk errors @ IPIN = 1000uA | -- | -- | 0 | 0 | 0 | 0 | 0 | 0 | 0 | 0 | [7 empty] | Pass
VDC Bit errors | -- | -- | 0 | 0 | 0 | 0 | 0 | 0 | 0 | 0 | 0 | 0 | 0 | 0 | 0 | 0 | 0 | Pass