## Sheet1
Ch4 Current | Ch4 | Ch5 Current | Ch5 | Ch6 Current | Ch6 | Ch7 Current | Ch7 | Ch8 Current | Ch8 | Ch9 Current | Ch9 | Ch10 Current | Ch10
-1.45e-08 | 0.01783275 | 0 | 0.01083859 | -2.4e-09 | 0.01929414 | 3.13e-08 | 0.01036392 | -2.17e-08 | 0.01940727 | -7.2e-09 | 0.02096851 | 0 | 0.02644617
0.0004874742 | 0.0180483 | 0.0004880769 | 0.01104408 | 0.0004869317 | 0.01950018 | 0.0004883663 | 0.01057589 | 0.0004878768 | 0.01961111 | 0.0004885592 | 0.02118846 | 0.0004875489 | 0.02663612
0.0006951925 | 0.01849366 | 0.0006954746 | 0.01149068 | 0.0006936783 | 0.01992824 | 0.0006965933 | 0.01101378 | 0.0006950116 | 0.02004482 | 0.0006962678 | 0.02164907 | 0.0006948067 | 0.02704982
0.0009841225 | 0.06905216 | 0.0009846313 | 0.06271307 | 0.0009839634 | 0.07246585 | 0.0009867795 | 0.06282031 | 0.0009856078 | 0.06951002 | 0.0009892461 | 0.07559416 | 0.0009846843 | 0.079728
0.0013538887 | 0.181895 | 0.0013548145 | 0.1782549 | 0.001354055 | 0.188349 | 0.0013578501 | 0.1788139 | 0.0013539923 | 0.1783508 | 0.0013608518 | 0.1920076 | 0.0013538525 | 0.192775
0.0017644525 | 0.3156886 | 0.001767664 | 0.307528 | 0.0017662801 | 0.3186304 | 0.0017724355 | 0.3082756 | 0.0017673771 | 0.3101671 | 0.0017742414 | 0.3282207 | 0.0017666876 | 0.3278717
0.0022134732 | 0.4638105 | 0.0022143002 | 0.4484232 | 0.0022130706 | 0.458129 | 0.0022169162 | 0.4463929 | 0.002213982 | 0.4519322 | 0.002222018 | 0.4762725 | 0.0022133768 | 0.4711062
0.0026784667 | 0.6148683 | 0.0026807114 | 0.5928826 | 0.0026788501 | 0.6036106 | 0.0026862689 | 0.591324 | 0.0026801714 | 0.595609 | 0.0026898084 | 0.6254294 | 0.0026796168 | 0.6149526
0.0031646803 | 0.7650111 | 0.0031683307 | 0.7327453 | 0.0031697363 | 0.749317 | 0.0031743294 | 0.7364574 | 0.0031674868 | 0.7410453 | 0.0031821171 | 0.7802953 | 0.0031675905 | 0.7544713
0.0036739052 | 0.9108245 | 0.0036747901 | 0.8675433 | 0.0036763163 | 0.8888717 | 0.0036813964 | 0.8799859 | 0.0036740885 | 0.8796557 | 0.0036903101 | 0.9246166727 | 0.0036753398 | 0.8908095
0.004191125 | 1.047397 | 0.0041922654 | 1.004669 | 0.0041927669 | 1.027495 | 0.0041991493 | 1.020739 | 0.0041915976 | 1.016142 | 0.0042100883 | 1.067696 | 0.004193213 | 1.023473
0.0047274528 | 1.186276 | 0.0047251696 | 1.143115 | 0.0047257627 | 1.170453 | 0.0047316481 | 1.162983 | 0.0047243763 | 1.152506 | 0.0047451959 | 1.206713 | 0.0047257145 | 1.161474
0.0052685591 | 1.322573 | 0.0052676043 | 1.27776 | 0.0052683445 | 1.30637 | 0.0052738466 | 1.303456 | 0.0052665073 | 1.281377 | 0.0052900272 | 1.350302 | 0.005266611 | 1.304392
0.0058248818 | 1.460089 | 0.0058248216 | 1.409956 | 0.0058289252 | 1.437869 | 0.005830707 | 1.438447 | 0.0058234183 | 1.410057 | 0.0058536555 | 1.49094 | 0.0058229506 | 1.433153
0.006392664 | 1.591773 | 0.006388951 | 1.524443 | 0.0063928955 | 1.560473 | 0.006394224 | 1.559692 | 0.0063881023 | 1.530362 | 0.0064190027 | 1.621746 | 0.0063871523 | 1.550828
0.006967048 | 1.712544 | 0.0069643718 | 1.634018 | 0.0069698931 | 1.669776 | 0.0069646514 | 1.675383 | 0.0069638003 | 1.641752 | 0.0069951635 | 1.735937 | 0.0069619848 | 1.654587
0.0075521852 | 1.823489 | 0.0075473052 | 1.738369 | 0.0075521032 | 1.773589 | 0.0075507675 | 1.770025 | 0.0075453715 | 1.737579 | 0.0075788154 | 1.844534 | 0.0075451786 | 1.751416
0.0081433066 | 1.93297 | 0.0081385061 | 1.831177 | 0.0081446254 | 1.849945 | 0.008137778 | 1.858595 | 0.0081360011 | 1.819821 | 0.0081706071 | 1.943298 | 0.0081360878 | 1.833406
0.008743028 | 2.026882 | 0.0087407689 | 1.909534 | 0.0087473969 | 1.920665 | 0.0087387773 | 1.940356 | 0.0087372752 | 1.898151 | 0.0087723201 | 2.030251 | 0.008734922 | 1.909709
0.0093541418 | 2.10577 | 0.0093506313 | 1.977807 | 0.009360343 | 1.998471 | 0.0093459707 | 2.011953 | 0.009344987 | 1.972223 | 0.0093859558 | 2.10108 | 0.009342236 | 1.975392
0.009972495 | 2.188233 | 0.009969967 | 2.036359 | 0.009980248 | 2.063595 | 0.009964165 | 2.071215 | 0.009963924 | 2.015537 | 0.010008488 | 2.161866 | 0.009962239 | 2.024951