## Sheet1
Ch4 Current | Ch4 | Ch5 Current | Ch5 | Ch6 Current | Ch6 | Ch7 Current | Ch7 | Ch8 Current | Ch8 | Ch9 Current | Ch9 | Ch10 Current | Ch10
-4.8e-09 | 0.01139129 | 9.6e-09 | 0.004186245 | -1.21e-08 | 0.01279607 | -2.89e-08 | 0.004016993463 | 4.8e-09 | 0.01290094 | -4.58e-08 | 0.01429982 | -5.55e-08 | 0.0198805
0.0004990521 | 0.01163318 | 0.0004986929 | 0.004425753 | 0.000498037 | 0.01303051 | 0.0004988737 | 0.004256689 | 0.0004980804 | 0.01313483 | 0.0004985916 | 0.01454035 | 0.000498336 | 0.02010572
0.0007114479 | 0.01226847 | 0.0007106329 | 0.00502707 | 0.0007111248 | 0.013641 | 0.0007133478 | 0.004873194991 | 0.0007112863 | 0.01375552 | 0.0007105847 | 0.01514973 | 0.0007099819 | 0.02069166
0.0010088552 | 0.0711227 | 0.0010106105 | 0.06891738 | 0.0010109456 | 0.07756229 | 0.0010124092 | 0.06752261 | 0.0010101813 | 0.07249942 | 0.0010084695 | 0.07971463 | 0.0010110565 | 0.08154646
0.0013800997 | 0.1863942 | 0.0013828868 | 0.1907829 | 0.0013880562 | 0.1981016 | 0.0013862045 | 0.1864884 | 0.0013813558 | 0.1841203 | 0.0013817102 | 0.2046355 | 0.0013821683 | 0.2019155
0.0017942511 | 0.3299547 | 0.0017966477 | 0.3264284 | 0.0018038881 | 0.3363141 | 0.0018033938 | 0.3236677 | 0.001796896 | 0.3239731 | 0.0017940316 | 0.3464022 | 0.0017946151 | 0.3433498
0.00223769 | 0.4864525 | 0.0022391366 | 0.473401 | 0.0022488242 | 0.4866965 | 0.0022460105 | 0.4702443 | 0.0022392403 | 0.4697693 | 0.0022368509 | 0.5017092 | 0.002237186 | 0.4953296
0.0027023556 | 0.6470609 | 0.002706558 | 0.6252909 | 0.0027184518 | 0.6419874 | 0.0027134995 | 0.621928 | 0.0027096924 | 0.6183559 | 0.0027045593 | 0.6557987 | 0.002704241 | 0.6498793
0.0031882943 | 0.8114935 | 0.0031908042 | 0.7716997 | 0.0032055093 | 0.792678 | 0.0032019144 | 0.7765059 | 0.0031945727 | 0.7534874 | 0.0031898157 | 0.8077452 | 0.0031890441 | 0.8004767
0.0036934903 | 0.9701929 | 0.003697606 | 0.921338 | 0.0037123352 | 0.9430045 | 0.0037054178 | 0.927825 | 0.0036980207 | 0.8991095 | 0.0036940689 | 0.9629583 | 0.0036961931 | 0.9442841
0.0042093867 | 1.121561 | 0.0042115663 | 1.069796 | 0.0042293575 | 1.090495 | 0.004219489 | 1.081522 | 0.0042154071 | 1.046404 | 0.0042093891 | 1.115928 | 0.0042102233 | 1.085868
0.0047398867 | 1.272356 | 0.0047413574 | 1.216413 | 0.0047660371 | 1.241632 | 0.00475281 | 1.233837 | 0.0047446269 | 1.192864 | 0.0047407474 | 1.270436 | 0.0047390742 | 1.231875
0.0052767543 | 1.418547 | 0.0052812823 | 1.36004 | 0.005307845 | 1.384347 | 0.0052912159 | 1.386627 | 0.0052828206 | 1.343879 | 0.0052822853 | 1.420138 | 0.0052785771 | 1.368769
0.0058330168 | 1.561447 | 0.0058358498 | 1.494665 | 0.0058655372 | 1.509359 | 0.0058442427 | 1.528703 | 0.0058400595 | 1.492435 | 0.0058373229 | 1.549589 | 0.005832766 | 1.49588
0.0063957285 | 1.698621 | 0.0063968764 | 1.616064 | 0.0064269713 | 1.63251 | 0.0064065375 | 1.656127 | 0.0063987787 | 1.62398 | 0.0063993791 | 1.676001 | 0.0063932692 | 1.629325
0.0069657678 | 1.825576 | 0.0069654736 | 1.725357 | 0.006999894 | 1.761076 | 0.0069763451 | 1.767585 | 0.0069698931 | 1.738239 | 0.0069686996 | 1.792831 | 0.0069628287 | 1.746613
0.0075466518 | 1.941168 | 0.0075549458 | 1.827728 | 0.0075880522 | 1.864885 | 0.0075595703 | 1.8648 | 0.0075565878 | 1.8376 | 0.0075532099 | 1.898199 | 0.0075511894 | 1.856637
0.0081372042 | 2.034888 | 0.0081453921 | 1.922551 | 0.0081813654 | 1.976577853 | 0.0081528833 | 1.959723 | 0.0081451342 | 1.923255 | 0.008138552 | 2.005513 | 0.0081402903 | 1.954738
0.0087390787 | 2.12307 | 0.0087460081 | 2.013066 | 0.0087850023 | 2.062721 | 0.0087519128 | 2.042812 | 0.0087466808 | 1.998388 | 0.0087382662 | 2.086288 | 0.0087398671 | 2.043432
0.0093479068 | 2.206432 | 0.0093528374 | 2.094297 | 0.009402122 | 2.147739 | 0.0093584648 | 2.125604 | 0.00935514 | 2.074689 | 0.0093453221 | 2.16105 | 0.0093462311 | 2.120998
0.009968451 | 2.276509 | 0.009971821 | 2.159607 | 0.010026906 | 2.210902 | 0.00998162 | 2.198939 | 0.009973242 | 2.124523 | 0.009964791 | 2.231026 | 0.009964406 | 2.176883