## Sheet1
Opto-board Assembly Status
0
Opto-board S/N: |  |  |  | Site(check one): |  | OSU |  | Seigen
Opto-board flavor (check one): |  |  | B-Layer |  | Left |  | Right
VDC S/N | 0
0
DORIC S/N |  |  | -- | --
Step |  |  |  | Date | Initial | Comments
1) Reinforce 80-pin Connector
2) Mechanical tolerance test
3) short test
4) VDC mounting
5) DORIC mounting
6) Measure VCSEL power
7) Measure PIN respnsivity
8) Glue VCSEL opto-pack (?)
9) Glue Housing
10.1) Glue 2nd VCSEL opto-pack(?)
10.2) Glue housing (?)
11.1) Glue PIN opto-pack
11.2) Glue housing
12) Solder VCSEL opto-pack
13) Solder 2nd VCSEL opto-pack (?)
14) Solder PIN opto-pack
15) Wire bonding
16) Basic Functionality
17) Encapsulation

## Sheet2
Opto-Board QA data Sheet: Optical Power and Responsivity
Opto-board S/N
0
VCSEL Opto-pack S/N:
Power (uW) | 1 | 2 | 3 | 4 | 5 | 6 | 7 | 8 | Date | Initial | P> 500 uW & dP ,20% ?
Pre Opto-pack Burn-in |  | 2124.672 | 1950.576 | 2035.827 | 2131.525004 | 2152.788 | 2105.789 | 2157.404 | -- | -- | --
Post Opto-pack Burn-in |  | 2018.562 | 1882.755 | 1928.274 | 2001.699 | 2006.871 | 2068.322 | 2056.89 | -- | -- | --
Change (%) | #DIV/0! | #DIV/0! | #DIV/0! | #DIV/0! | #DIV/0! | #DIV/0! | #DIV/0! | #DIV/0! | -- | -- | --
Pre Opto-board Burn-in |  | 1606.723662 | 1309.208549 | 1630.361764 | 1515.048253 | 1629.918692 | 1509.597401 | 1816.939456 | -- | -- | --
Change (%) |  | #DIV/0! | #DIV/0! | #DIV/0! | #DIV/0! | #DIV/0! | #DIV/0! | #DIV/0! | -- | -- | --
Post Opto-board Burn-in |  | 1434.504587 | 1205.438058 | 1474.559445 | 1360.289682 | 1464.130309 | 1310.219383 | 1627.76774 | -- | -- | --
Change (%) |  | -10.71865 | -7.9262 | -9.556304 | -10.21476 | -10.17157 | -13.20736 | -10.41156 | -- | -- | --
Opto-board at 0C |  | 1593.830927 | 1320.674492 | 1641.060551 | 1457.955988 | 1618.579095 | 1463.326866 | 1788.209314 | -- | -- | --
Change (%) |  | -0.8024239 | 0.8757919 | 0.6562217 | -3.768346 | -0.6957155 | -3.065091 | -1.581238 | -- | -- | --
Opto-board at 50C |  | 1394.607719 | 1161.750428 | 1437.323673 | 1286.661284 | 1410.760677 | 1288.52513 | 1557.260433 | -- | -- | --
Change (%) |  | -13.20177 | -11.26315 | -11.8402 | -15.07457 | -13.44595 | -14.64445 | -14.29211 | -- | -- | --
Opto-board QA (10C) |  | 1574.419285 | 1298.995534 | 1640.350631 | 1436.839917 | 1624.345647 | 1448.661936 | 1762.422961 | -- | -- | --
Change (%) |  | -2.010575 | -0.7800908 | 0.6126779 | -5.162102 | -0.3419217 | -4.036537 | -3.000457 | -- | -- | --
Reception Test |  | 2000 | 2000 | 2000 | 2000 | 2000 | 2000 | 2000 | -- | -- | --
VCSEL Opto-pack S/N:
Power (uW) | 1 | 2 | 3 | 4 | 5 | 6 | 7 | 8 | Date | Initial | P> 500 uW & dP ,20% ?
Pre Opto-pack Burn-in |  | 2126.765 | 2067.558 | 2151.264 | 2114.309 | 2228.01 | 2259.631 | 2079.781 | -- | -- | --
Post Opto-pack Burn-in |  | 2050.327 | 1999.496 | 2012.053 | 1972.941 | 2066.04 | 2123.593 | 1948.003 | -- | -- | --
Change (%) | #DIV/0! | #DIV/0! | #DIV/0! | #DIV/0! | #DIV/0! | #DIV/0! | #DIV/0! | #DIV/0! | -- | -- | --
Pre Opto-board Burn-in |  | 1360.545997 | 1250.660126 | 1355.336261 | 1346.758818 | 1453.268318 | 1520.199609 | 1513.033121 | -- | -- | --
Change (%) |  | #DIV/0! | #DIV/0! | #DIV/0! | #DIV/0! | #DIV/0! | #DIV/0! | #DIV/0! | -- | -- | --
Post Opto-board Burn-in |  | 1286.964817 | 1330.09708 | 1440.9976 | 1245.424721 | 1323.51634 | 1425.598914 | 1404.21304 | -- | -- | --
Change (%) |  | -5.40821 | 6.351602 | 6.320302 | -7.524294 | -8.928288 | -6.222913 | -7.192181 | -- | -- | --
Opto-board at 0C |  | 1398.643456 | 1378.214967 | 1557.910141 | 1408.589796 | 1528.073636 | 1613.044446 | 1507.372669 | -- | -- | --
Change (%) |  | 2.80016 | 10.199 | 14.94639 | 4.591095 | 5.147385 | 6.107411 | -0.3741129 | -- | -- | --
Opto-board at 50C |  | 1236.681942 | 1244.199731 | 1374.726226 | 1252.000921 | 1318.348557 | 1418.25621 | 1300.262273 | -- | -- | --
Change (%) |  | -9.103996 | -0.5165588 | 1.430639 | -7.035996 | -9.283885 | -6.705922 | -14.06254 | -- | -- | --
Opto-board QA (10C) |  | 1386.557179 | 1390.912371 | 1561.494375 | 1381.155284 | 1486.929766 | 1613.128952 | 1488.140315 | -- | -- | --
Change (%) |  | 1.911819 | 11.21426 | 15.21085 | 2.554018 | 2.316258 | 6.11297 | -1.645225 | -- | -- | --
Reception Test |  | 2000 | 2000 | 2000 | 2000 | 2000 | 2000 | 2000 | -- | -- | --

## Sheet3
PIN Opto-pack S/N:
Responsivity (A/W) | 1 | 2 | 3 | 4 | 5 | 6 | 7 | 8 | Date | Initial | R> 0.5 A/W & dR <5%
Opto-pack QA | [8 empty] | -- | -- | --
Pre-mount | [8 empty] | -- | -- | --
Change (%)

## Sheet4
Opto-board QA Data Sheet
Opto-board S/N:
0
Current consumption:
| Unit | Min | Max | I |  |  | dI <5% | Date |  | Initial |  | Pass/Fail (?)
Pre-QA | mA | 322 | 384 | 362.792969 |  |  |  | 2021-03-31 |  |  |  | Pass
QA | mA | 304 | 366 | 346.252441 |  |  |  | 2021-03-31 |  |  |  | Pass
*The allowable range for current consumption for a B-layer opto-board is 330-400 mA.
Dark current:
| Unit | Max | I |  | Date |  | Initial |  | Pass/Fail (?)
Pre-QA | uA | 1 | 0.783598 |  | 2021-03-31 |  |  |  | Pass
QA | uA | 1 | 0.58555 |  | 2021-03-31 |  |  |  | Pass
Optical
| Unit | Max | 1 | 2 | 3 | 4 | 5 | 6 | 7 | 8 | 9 | 10 | 11 | 12 | 13 | 14 | 15 | 16 | Pass/Fail (?)
Rise | ns | 1 | 0.46826 | 0.38645 | 0.61771 | 0.32173 | 0.60308 | 0.44601 | 0.40768 | 0.38415 | 0.58948 | 0.54875 | 0.36729 | 0.58888 | 0.35068 | 0.35356 |  |  | Pass
Fall | ns | 1 | 0.49051 | 0.63444 | 0.58579 | 0.82191 | 0.60679 | 0.4375 | 0.39989 | 0.48019 | 0.50778 | 0.59753 | 0.67086 | 0.43259 | 0.56409 | 0.5341 |  |  | Pass

## optical calc
Post Mounting @ room Temp
Power
Power 2
Power 3
channel# | 1 | 2 | 3 | 4 | 5 | 6 | 7 | 8 | 9 | 10 | 11 | 12 | 13 | 14
| 1000 | 1000 | 1000 | 1000 | 1000 | 1000 | 1000 | 1000 | 1000 | 1000 | 1000 | 1000 | 1000 | 1000
| 1000 | 1000 | 1000 | 1000 | 1000 | 1000 | 1000 | 1000 | 1000 | 1000 | 1000 | 1000 | 1000 | 1000
| 1000 | 1000 | 1000 | 1000 | 1000 | 1000 | 1000 | 1000 | 1000 | 1000 | 1000 | 1000 | 1000 | 1000
avg | 1000 | 1000 | 1000 | 1000 | 1000 | 1000 | 1000 | 1000 | 1000 | 1000 | 1000 | 1000 | 1000 | 1000
-10C
Power
Power 2
Power 3
channel# | 1 | 2 | 3 | 4 | 5 | 6 | 7 | 8 | 9 | 10 | 11 | 12 | 13 | 14
| 1000 | 1000 | 1000 | 1000 | 1000 | 1000 | 1000 | 1000 | 1000 | 1000 | 1000 | 1000 | 1000 | 1000
| 1000 | 1000 | 1000 | 1000 | 1000 | 1000 | 1000 | 1000 | 1000 | 1000 | 1000 | 1000 | 1000 | 1000
| 1000 | 1000 | 1000 | 1000 | 1000 | 1000 | 1000 | 1000 | 1000 | 1000 | 1000 | 1000 | 1000 | 1000
avg | 1000 | 1000 | 1000 | 1000 | 1000 | 1000 | 1000 | 1000 | 1000 | 1000 | 1000 | 1000 | 1000 | 1000
10C
Power
Power 2
Power 3
channel# | 1 | 2 | 3 | 4 | 5 | 6 | 7 | 8 | 9 | 10 | 11 | 12 | 13 | 14
| 1000 | 1000 | 1000 | 1000 | 1000 | 1000 | 1000 | 1000 | 1000 | 1000 | 1000 | 1000 | 1000 | 1000
| 1000 | 1000 | 1000 | 1000 | 1000 | 1000 | 1000 | 1000 | 1000 | 1000 | 1000 | 1000 | 1000 | 1000
| 1000 | 1000 | 1000 | 1000 | 1000 | 1000 | 1000 | 1000 | 1000 | 1000 | 1000 | 1000 | 1000 | 1000
avg | 1000 | 1000 | 1000 | 1000 | 1000 | 1000 | 1000 | 1000 | 1000 | 1000 | 1000 | 1000 | 1000 | 1000
50C
Power
Power 2
Power 3
channel# | 1 | 2 | 3 | 4 | 5 | 6 | 7 | 8 | 9 | 10 | 11 | 12 | 13 | 14
| 1000 | 1000 | 1000 | 1000 | 1000 | 1000 | 1000 | 1000 | 1000 | 1000 | 1000 | 1000 | 1000 | 1000
| 1000 | 1000 | 1000 | 1000 | 1000 | 1000 | 1000 | 1000 | 1000 | 1000 | 1000 | 1000 | 1000 | 1000
| 1000 | 1000 | 1000 | 1000 | 1000 | 1000 | 1000 | 1000 | 1000 | 1000 | 1000 | 1000 | 1000 | 1000
avg | 1000 | 1000 | 1000 | 1000 | 1000 | 1000 | 1000 | 1000 | 1000 | 1000 | 1000 | 1000 | 1000 | 1000

## Sheet5
Electrical: |  |  |  | Date (DD/MM/YY):03/31/2021 | [5 empty] | Initial:
| Unit | Min | Max | 1 | 2 | 3 | 4 | 5 | 6 | 7 | 8 | 9 | 10 | 11 | 12 | 13 | 14 | Pass/fail(?)
Clk Rise | ns | -- | 1 | 0.49008 | 0.51157 | 0.5274 | 0.53414 | 0.56387 | 0.56384 | 0.57639 | [7 empty] | Pass
Clk Fall | ns | -- | 1 | 0.47911 | 0.49541 | 0.51888 | 0.52358 | 0.55257 | 0.56329 | 0.58343 | [7 empty] | Pass
Data Rise | ns | -- | 1 | 0.61397 | 0.62961 | 0.62741 | 0.59456 | 0.63125 | 0.63456 | 0.61911 | [7 empty] | Pass
Data Fall | ns | -- | 1 | 0.60262 | 0.61019 | 0.63457 | 0.6044 | 0.59166 | 0.60902 | 0.63 | [7 empty] | Pass
Jitter @ IPIN = 100uA | ns | -- | 1 | 0.26997 | 0.09854 | 0.08831 | 0.11634 | 0.1127 | 0.09468 | 0.21365 | [7 empty] | Pass
Jitter @ IPIN = 1000uA | ns | -- | 1 | 0.26305 | 0.09258 | 0.08387 | 0.09999 | 0.10421 | 0.08877 | 0.21735 | [7 empty] | Pass
Pos Width max @ IPIN = 100uA |  |  |  | 13.089 | 12.107 | 12.887 | 12.608 | 12.262 | 12.416 | 12.914
Pos Width max @ IPIN = 1000uA |  |  |  | 13.128 | 12.039 | 12.902 | 12.555 | 12.257 | 12.38 | 12.949
Pos Width min @ IPIN = 100uA |  |  |  | 12.194 | 11.507 | 12.414 | 11.996 | 11.784 | 11.913 | 12.177
Pos Width min @ IPIN = 1000uA |  |  |  | 12.208 | 11.556 | 12.452 | 12.079 | 11.801 | 11.924 | 12.186
Pos Width mean @ IPIN = 100uA |  |  |  | 12.64333 | 11.80147 | 12.66556 | 12.31555 | 12.00984 | 12.16154 | 12.53476
Pos Width mean @ IPIN = 1000uA |  |  |  | 12.63417 | 11.7839 | 12.67831 | 12.30576 | 12.01452 | 12.16567 | 12.53312
GoNoGoDuty Cycle | % | 45 | 55 | 50.61 | 47.1716 | 50.7716 | 49.223 | 48.0899 | 48.6582 | 50.1344 | [7 empty] | Pass
Duty Cycle @ IPIN = 100uA | % | 45 | 55 | 50.5829 | 47.2569 | 50.6825 | 49.3377 | 48.0433 | 48.7021 | 50.1466 | [7 empty] | Pass
Duty Cycle @ IPIN = 1000uA | % | 45 | 55 | 50.5472 | 47.1431 | 50.7138 | 49.2334 | 48.0672 | 48.6637 | 50.1293 | [7 empty] | Pass
Clock+ common mode | V | 0.9 | 1.5 | 1.055029 | 1.047228 | 1.034727 | 1.082253 | 1.056507 | 1.067189 | 1.068923 | [7 empty] | Pass
Clock- common mode | V | 0.9 | 1.5 | 1.045746 | 1.039276 | 1.030671 | 1.069609 | 1.050431 | 1.060472 | 1.061205 | [7 empty] | Pass
Data+ common mode | V | 0.9 | 1.5 | 1.06048 | 1.082296 | 1.075545 | 1.09906 | 1.094817 | 1.091911 | 1.104399 | [7 empty] | Pass
Data- common mode | V | 0.9 | 1.5 | 1.048276 | 1.060196 | 1.06758 | 1.092253 | 1.079893 | 1.085679 | 1.093497 | [7 empty] | Pass
Clock+ amplitude | V | 0.2 | 0.5 | 0.354158 | 0.349108 | 0.337631 | 0.3711 | 0.351876 | 0.356585 | 0.359299 | [7 empty] | Pass
Clock- amplitude | V | 0.2 | 0.5 | 0.326398 | 0.320934 | 0.320336 | 0.347192 | 0.331565 | 0.341707 | 0.343619 | [7 empty] | Pass
Data+ amplitude | V | 0.2 | 0.5 | 0.382588 | 0.396127 | 0.39405 | 0.411422 | 0.397735 | 0.392073 | 0.402901 | [7 empty] | Pass
Data- amplitude | V | 0.2 | 0.5 | 0.3658 | 0.369597 | 0.37857 | 0.392743 | 0.380026 | 0.381433 | 0.385778 | [7 empty] | Pass
Bit errors @ IPIN = 100uA | -- | -- | 0 | 0 | 0 | 0 | 0 | 0 | 0 | 0 | [7 empty] | Pass
Clk errors @ IPIN = 100uA | -- | -- | 0 | 0 | 0 | 0 | 0 | 0 | 0 | 0 | [7 empty] | Pass
Bit errors @ IPIN = 1000uA | -- | -- | 0 | 0 | 0 | 0 | 0 | 0 | 0 | 0 | [7 empty] | Pass
Clk errors @ IPIN = 1000uA | -- | -- | 0 | 0 | 0 | 0 | 0 | 0 | 0 | 0 | [7 empty] | Pass
VDC Bit errors | -- | -- | 0 | 0 | 0 | 0 | 0 | 0 | 0 | 0 | 0 | 0 | 0 | 0 | 0 | 0 | 0 | Pass