## Sheet1
Ch4 Current | Ch4 | Ch5 Current | Ch5 | Ch6 Current | Ch6 | Ch7 Current | Ch7 | Ch8 Current | Ch8 | Ch9 Current | Ch9 | Ch10 Current | Ch10
-6.75e-08 | 0.01112364 | -1.21e-08 | 0.00398155 | 1.21e-08 | 0.01282187 | 1.21e-08 | 0.004043654 | -1.21e-08 | 0.01289679 | 2.17e-08 | 0.01426739 | 0 | 0.01980978
0.0004873175 | 0.01134525 | 0.000487209 | 0.004195357 | 0.0004861384 | 0.01303026 | 0.0004868208 | 0.004260607617 | 0.0004866014 | 0.01311101 | 0.0004877707 | 0.01448694 | 0.0004886387 | 0.0200199
0.0006981026 | 0.01197105 | 0.0006978591 | 0.004771579 | 0.0006993877 | 0.01362652 | 0.000700979 | 0.004867576854 | 0.0006998 | 0.0136979 | 0.0007018012 | 0.01508323 | 0.0007032551 | 0.02059987
0.000994454 | 0.07138446 | 0.0009948012 | 0.06368222 | 0.001002126 | 0.07818364 | 0.0010041898 | 0.06873037 | 0.0010024683 | 0.07615467 | 0.0010032085 | 0.07909002 | 0.0010052483 | 0.08384342
0.001366834 | 0.1927668 | 0.0013602973 | 0.1815776 | 0.0013763746 | 0.1992079 | 0.0013804059 | 0.1922688 | 0.0013775994 | 0.2006187 | 0.0013769532 | 0.2049358 | 0.0013822069 | 0.2121289
0.0017791745 | 0.3305367 | 0.0017750202 | 0.3154335 | 0.0017908201 | 0.3354465 | 0.0017963656 | 0.3283618 | 0.0017904777 | 0.3405633 | 0.0017924693 | 0.3489002 | 0.0017988899 | 0.3561183
0.0022222278 | 0.4798482 | 0.0022175769 | 0.4550751 | 0.0022355296 | 0.4823438 | 0.0022411402 | 0.475635 | 0.0022348618 | 0.4881636 | 0.0022384253 | 0.4998241 | 0.0022458586 | 0.5092256
0.0026863292 | 0.6262255 | 0.0026318874 | 0.5736365 | 0.0027074767 | 0.633255 | 0.0027094778 | 0.6288975 | 0.0027061048 | 0.6404203 | 0.0027087425 | 0.6567003 | 0.0027169738 | 0.6656118
0.0031713469 | 0.7679352 | 0.0031125844 | 0.7175299 | 0.0031929501 | 0.772724 | 0.0031986812 | 0.7841152 | 0.0031918096 | 0.7914983 | 0.0031958891 | 0.8053921 | 0.0032053767 | 0.8102954
0.0036752482 | 0.9097713 | 0.0036049463 | 0.8524747 | 0.0036973842 | 0.906456 | 0.003703108 | 0.9344355 | 0.0036956723 | 0.9221499 | 0.0036986596 | 0.9485626 | 0.0037136203 | 0.9549478
0.004190732 | 1.052001 | 0.004108575 | 0.9846957 | 0.0042123209 | 1.031319 | 0.0042184017 | 1.081519 | 0.004210233 | 1.055273 | 0.0042158773 | 1.088667 | 0.0042329331 | 1.096745
0.0047221292 | 1.195024 | 0.0046277938 | 1.114616 | 0.0047401688 | 1.156227 | 0.0047454538 | 1.226981 | 0.0047366944 | 1.190486 | 0.004745572 | 1.227816 | 0.0047628183 | 1.237257
0.0052633536 | 1.333519 | 0.0051556391 | 1.231757 | 0.005287093 | 1.281325 | 0.0052878742 | 1.36673 | 0.005283081 | 1.327292 | 0.0052905842 | 1.368911 | 0.005309839 | 1.381631
0.0058157077 | 1.466117 | 0.005693985 | 1.348927 | 0.0058388925 | 1.402011 | 0.0058383115 | 1.498729 | 0.0058365442 | 1.454717 | 0.0058436013 | 1.508004 | 0.0058645559 | 1.523173
0.006379056 | 1.589129 | 0.0062483472 | 1.466839 | 0.0064015153 | 1.519859 | 0.0064044495 | 1.624374 | 0.0063983953 | 1.580437 | 0.0064086424 | 1.633854 | 0.0064308507 | 1.644434
0.0069512869 | 1.701718 | 0.0068078453 | 1.571753 | 0.0069741173 | 1.626497 | 0.0069760124 | 1.73661 | 0.0069698666 | 1.702496 | 0.0069771046 | 1.731588 | 0.0070077733 | 1.76471
0.0075369207 | 1.800546 | 0.0073793261 | 1.66513 | 0.0075600694 | 1.727872 | 0.0075602237 | 1.83985 | 0.0075545938 | 1.818981 | 0.0075638812 | 1.829207 | 0.0075947814 | 1.863306
0.0081287076 | 1.89072 | 0.0079547924 | 1.748687 | 0.0081534427 | 1.814793 | 0.0081481287 | 1.930916 | 0.0081474006 | 1.929868 | 0.0081543348 | 1.910057 | 0.0081880489 | 1.947785
0.0087276045 | 1.975024 | 0.0085411231 | 1.822378 | 0.0087542154 | 1.898803 | 0.008746729 | 2.00855 | 0.0087480238 | 2.028748 | 0.0087532389 | 1.98262 | 0.0087890432 | 2.033009
0.0093377683 | 2.046907 | 0.0091334882 | 1.889234 | 0.0093675063 | 1.967202 | 0.0093614401 | 2.076138 | 0.0093610061 | 2.095081 | 0.0093665009 | 2.050317 | 0.0094035083 | 2.106908
0.00996455 | 2.124672 | 0.0097388612 | 1.950576 | 0.009984316 | 2.035827 | 0.009977455 | 2.131525004 | 0.009979044 | 2.152788 | 0.009985087 | 2.105789 | 0.010024234 | 2.157404