## Sheet1
Ch4 Current | Ch4 | Ch5 Current | Ch5 | Ch6 Current | Ch6 | Ch7 Current | Ch7 | Ch8 Current | Ch8 | Ch9 Current | Ch9 | Ch10 Current | Ch10
-4.34e-08 | 0.01435995 | -1.45e-08 | 0.007283565 | -2.65e-08 | 0.01579204 | -5.55e-08 | 0.006995105 | 4.8e-09 | 0.01592076 | -5.3e-08 | 0.01739761 | 1.21e-08 | 0.02292192
0.0004879033 | 0.01458777 | 0.0004885254 | 0.007496952 | 0.000488576 | 0.01600093 | 0.0004893524 | 0.007212805 | 0.000488441 | 0.0161334 | 0.000489174 | 0.0176173 | 0.0004884772 | 0.02312823
0.0006963908 | 0.0150578 | 0.0006958531 | 0.007933954 | 0.0006958579 | 0.01642564 | 0.0006988187 | 0.007688503 | 0.0006958073 | 0.01656302 | 0.0006968923 | 0.0180609 | 0.0006959544 | 0.0235506
0.0009862756 | 0.07069428 | 0.0009889423 | 0.0603386 | 0.0009876789 | 0.06898501 | 0.0009935353 | 0.06147994 | 0.0009856319 | 0.07113783 | 0.0009922527 | 0.07115506 | 0.000985779 | 0.0793944
0.0013596487 | 0.1898051 | 0.001359668 | 0.1747049 | 0.001356917 | 0.1816023 | 0.0013674633 | 0.1765356 | 0.0013574474 | 0.1881629 | 0.0013625155 | 0.1828891 | 0.0013573317 | 0.2003245
0.0017719799 | 0.3241145 | 0.0017711456 | 0.3065211 | 0.0017705597 | 0.3157214 | 0.001781993 | 0.3097214 | 0.0017701161 | 0.3203426 | 0.0017763728 | 0.3229369 | 0.0017698605 | 0.3350774
0.0022183315 | 0.4650761 | 0.0022183846 | 0.4510424 | 0.0022175889 | 0.4606161 | 0.002228892 | 0.446817 | 0.0022169283 | 0.4668939 | 0.0022250174 | 0.4732653 | 0.0022170754 | 0.4761352
0.0026876408 | 0.6107946 | 0.0026845643 | 0.5987036 | 0.0026846053 | 0.6051471 | 0.002700135 | 0.5838506 | 0.0026836505 | 0.6159484 | 0.0026929018 | 0.6266784 | 0.0026840146 | 0.6181107
0.0031746645 | 0.7584621 | 0.0031754313 | 0.7440374 | 0.0031727405 | 0.7593785 | 0.0031897192 | 0.725229 | 0.0031712143 | 0.7596552 | 0.0031860158 | 0.7834682 | 0.0031722342 | 0.7582857
0.0036841595 | 0.9022523 | 0.0036821583 | 0.8655403 | 0.0036801378 | 0.9075462 | 0.0036989128 | 0.8664413 | 0.0036781125 | 0.9041126 | 0.0036944716 | 0.9287035 | 0.0036799594 | 0.8971443
0.0042020932 | 1.047402 | 0.0041999112 | 0.9822299 | 0.0041986623 | 1.044113 | 0.004215125 | 0.9974031 | 0.0041969287 | 1.046072 | 0.0042149297 | 1.074572 | 0.004198696 | 1.026266
0.0047346041 | 1.187023 | 0.0047324606 | 1.099769 | 0.0047315661 | 1.175107 | 0.0047504809 | 1.130027 | 0.0047297843 | 1.182519 | 0.0047499722 | 1.212852 | 0.0047324582 | 1.143716
0.005280383 | 1.321402 | 0.0052746615 | 1.223125 | 0.0052742324 | 1.302068 | 0.0052946203 | 1.258392 | 0.005272494 | 1.316713 | 0.0052947794 | 1.348226 | 0.0052756766 | 1.259684
0.0058370746 | 1.450138 | 0.0058347431 | 1.352991 | 0.0058313121 | 1.425716 | 0.0058539496 | 1.385989 | 0.0058300801 | 1.449926 | 0.0058579424 | 1.485558 | 0.0058329782 | 1.37773
0.0063999505 | 1.566418 | 0.0063984363 | 1.472261 | 0.0063961601 | 1.541615 | 0.0064168496 | 1.493929 | 0.0063953451 | 1.571938 | 0.0064242685 | 1.610745 | 0.0063974285 | 1.488092
0.0069738255 | 1.672951 | 0.0069745464 | 1.589726 | 0.0069721595 | 1.651776 | 0.006990756 | 1.586216 | 0.0069712433 | 1.67834 | 0.0070013671 | 1.729758 | 0.0069733915 | 1.585961
0.0075580706 | 1.771786 | 0.0075571279 | 1.691981 | 0.0075551146 | 1.763339 | 0.007577863 | 1.685611 | 0.0075538536 | 1.772298 | 0.0075854024 | 1.840274 | 0.0075552111 | 1.674392
0.0081517091 | 1.863637 | 0.0081477309 | 1.796889 | 0.0081458912 | 1.84709 | 0.0081685649 | 1.776131 | 0.0081449726 | 1.863407 | 0.0081779512 | 1.924508 | 0.0081469039 | 1.762014
0.00875104 | 1.936443 | 0.008746864 | 1.886925 | 0.0087449497 | 1.918318 | 0.0087712182 | 1.837244 | 0.0087452269 | 1.936221 | 0.0087799197 | 2.003655 | 0.0087461142 | 1.832264
0.0093562732 | 1.99468 | 0.0093559887 | 1.954794 | 0.0093507856 | 1.979021 | 0.0093782066 | 1.914183 | 0.0093527627 | 2.000228 | 0.0093921715 | 2.077528 | 0.0093528061 | 1.896982
0.009975866 | 2.050327 | 0.009973266 | 1.999496 | 0.009967945 | 2.012053 | 0.009996836 | 1.972941 | 0.009970401 | 2.06604 | 0.010009764 | 2.123593 | 0.00996898 | 1.948003