## Sheet1
Ch4 Current | Ch4 | Ch5 Current | Ch5 | Ch6 Current | Ch6 | Ch7 Current | Ch7 | Ch8 Current | Ch8 | Ch9 Current | Ch9 | Ch10 Current | Ch10
-4.1e-08 | 0.01313001 | 9.6e-09 | 0.005935407 | -6.51e-08 | 0.01445967 | 2.41e-08 | 0.005632871 | -2.4e-09 | 0.01453295 | -4.58e-08 | 0.01596779 | -2.65e-08 | 0.02148818
0.000488969 | 0.01336215 | 0.0004899672 | 0.006158454 | 0.0004889449 | 0.01468274 | 0.0004908352 | 0.005866242 | 0.0004886749 | 0.0147566 | 0.0004890052 | 0.01619773 | 0.0004889256 | 0.02170742
0.0007004462 | 0.01393672 | 0.0006998555 | 0.006705279 | 0.0007003184 | 0.01523275 | 0.0007034407 | 0.006491083 | 0.0006999326 | 0.01532525 | 0.000698756 | 0.01674475 | 0.000700275 | 0.02224155
0.0009951676 | 0.07760233 | 0.0009968843 | 0.06815687 | 0.0009967179 | 0.07526973 | 0.0010033966 | 0.06770859 | 0.0009952279 | 0.07396233 | 0.0009929181 | 0.08178424 | 0.0009949097 | 0.08679312
0.0013660407 | 0.2035219 | 0.0013675043 | 0.1907617 | 0.001365978 | 0.1946826 | 0.0013785011 | 0.1865077 | 0.0013653801 | 0.1949607 | 0.0013672776 | 0.2115652 | 0.0013664651 | 0.2115664
0.0017798761 | 0.3430806 | 0.0017808598 | 0.3310211 | 0.0017803921 | 0.337908 | 0.0017927827 | 0.323873 | 0.001778984 | 0.335381 | 0.0017779304 | 0.3544399 | 0.0017797483 | 0.3510332
0.0022208993 | 0.4907689 | 0.0022218927 | 0.4780738 | 0.0022210367 | 0.4896061 | 0.0022414946 | 0.4588224 | 0.0022198216 | 0.4861066 | 0.0022193707 | 0.5067677 | 0.0022208921 | 0.4990349
0.0026866475 | 0.6453994 | 0.0026907487 | 0.630964 | 0.0026869368 | 0.6464909 | 0.0027108063 | 0.6040986 | 0.0026850055 | 0.6430963 | 0.0026852274 | 0.6653503 | 0.0026863268 | 0.6483075
0.0031732758 | 0.7986179 | 0.0031742981 | 0.7753256 | 0.0031737628 | 0.8058188 | 0.0031981917 | 0.7548998 | 0.0031712915 | 0.794175 | 0.0031692348 | 0.8234555 | 0.0031728466 | 0.7966585
0.0036758582 | 0.9446145 | 0.0036802053 | 0.9123633 | 0.0036763669 | 0.9545548 | 0.003704357 | 0.9052488 | 0.0036738522 | 0.9438047 | 0.0036723814 | 0.9721123 | 0.0036758341 | 0.9386121
0.0041896157 | 1.088841 | 0.004193389 | 1.051414 | 0.0041897049 | 1.097861 | 0.0042222859 | 1.047531 | 0.0041876723 | 1.092064 | 0.0041860039 | 1.118242 | 0.0041897676 | 1.070892
0.0047227657 | 1.234439 | 0.0047264739 | 1.192384 | 0.0047229297 | 1.238806 | 0.0047550499 | 1.173324 | 0.0047210298 | 1.239238 | 0.0047195542 | 1.266617 | 0.0047235783 | 1.199072
0.005262042 | 1.382972 | 0.0052651065 | 1.32633 | 0.0052620396 | 1.376332 | 0.0052969132 | 1.291112 | 0.0052603929 | 1.383961 | 0.0052595707 | 1.410225 | 0.0052630764 | 1.32439
0.005816554 | 1.520106 | 0.0058187577 | 1.451201 | 0.0058157536 | 1.516173 | 0.0058506899 | 1.414223 | 0.0058147481 | 1.52491 | 0.0058146493 | 1.55175 | 0.00581707 | 1.450112
0.0063799336 | 1.639698 | 0.0063833718 | 1.58327 | 0.0063795189 | 1.64761 | 0.0064172981 | 1.53616 | 0.0063779373 | 1.654648 | 0.0063746558 | 1.684106 | 0.00638071 | 1.5683
0.0069505202 | 1.749736 | 0.0069599378 | 1.701356 | 0.0069510554 | 1.766309 | 0.0069928729 | 1.652172291 | 0.0069488083 | 1.769158 | 0.0069468674 | 1.795518 | 0.0069528396 | 1.682007
0.0075337598 | 1.843285 | 0.0075442383 | 1.803755 | 0.0075359539 | 1.868286 | 0.0075817762 | 1.771998 | 0.0075324193 | 1.880408 | 0.0075314139 | 1.901293 | 0.0075369255 | 1.789519
0.0081280855 | 1.932282 | 0.0081374935 | 1.89325 | 0.0081324423 | 1.948972 | 0.0081772399 | 1.881334 | 0.0081272826 | 1.991322 | 0.0081230247 | 1.998118 | 0.0081320975 | 1.885595
0.0087303458 | 2.00703 | 0.0087383337 | 1.968044 | 0.0087355779 | 2.016946 | 0.0087820246 | 1.970537 | 0.0087285568 | 2.075559 | 0.0087260469 | 2.088319 | 0.0087335887 | 1.960893
0.0093403987 | 2.066115 | 0.0093520176 | 2.021444 | 0.0093465855 | 2.087051 | 0.0093949032 | 2.041046 | 0.0093369581 | 2.142509 | 0.0093401721 | 2.188283 | 0.0093437091 | 2.018116
0.009965923 | 2.126765 | 0.009973819 | 2.067558 | 0.009974397 | 2.151264 | 0.01001925 | 2.114309 | 0.009965682 | 2.22801 | 0.009963058 | 2.259631 | 0.009969173 | 2.079781