## Sheet1
Ch4 Current | Ch4 | Ch5 Current | Ch5 | Ch6 Current | Ch6 | Ch7 Current | Ch7 | Ch8 Current | Ch8 | Ch9 Current | Ch9 | Ch10 Current | Ch10
-5.79e-08 | 0.01551565 | -1.69e-08 | 0.008432399 | -2.4e-09 | 0.01691621 | -3.62e-08 | 0.008063946072 | -2.89e-08 | 0.01701134 | 1.93e-08 | 0.01851146 | -4.58e-08 | 0.02401474
0.0004887761 | 0.01574117 | 0.0004895501 | 0.008646017 | 0.0004895356 | 0.0171286 | 0.000490259 | 0.008285065 | 0.0004895163 | 0.01722687 | 0.0004902252 | 0.01873586 | 0.0004895429 | 0.02422313
0.0006974492 | 0.01621502 | 0.000697008 | 0.009089404 | 0.0006969718 | 0.01755679 | 0.0006999977 | 0.008765182 | 0.000697102 | 0.01766901 | 0.0006981412 | 0.01918842 | 0.0006971213 | 0.02465372
0.000988677 | 0.06904482 | 0.0009904468 | 0.06217563 | 0.0009877633 | 0.0721522 | 0.0009942273 | 0.06519664 | 0.0009881876 | 0.0706151 | 0.0009928602 | 0.07446366 | 0.0009868254 | 0.08168723
0.0013608711 | 0.1857548 | 0.0013613437 | 0.1772264 | 0.0013576837 | 0.1901843 | 0.001368852 | 0.1818402 | 0.0013594558 | 0.1863988 | 0.00136396 | 0.1867865 | 0.0013591159 | 0.2023385
0.0017731082 | 0.3213484 | 0.0017728093 | 0.3112795 | 0.001771136 | 0.3260187 | 0.0017831819 | 0.314856 | 0.0017718111 | 0.3210428 | 0.0017779689 | 0.3272118 | 0.0017710685 | 0.3380639
0.0022192091 | 0.4665 | 0.0022200554 | 0.4563972 | 0.0022180591 | 0.4734643 | 0.0022294682 | 0.454615 | 0.0022188282 | 0.4700382 | 0.0022261554 | 0.4761485 | 0.0022181362 | 0.4813971
0.0026880338 | 0.6186255 | 0.0026864329 | 0.6018381 | 0.0026845185 | 0.6231197 | 0.0027004725 | 0.5946868 | 0.0026853889 | 0.621173 | 0.0026939289 | 0.6302015 | 0.0026847379 | 0.6260211
0.0031741847 | 0.7687245 | 0.0031776253 | 0.7470322 | 0.0031724777 | 0.7764274 | 0.0031894516 | 0.7378234 | 0.0031728442 | 0.7682482 | 0.0031869754 | 0.7857789 | 0.0031725549 | 0.7686628
0.0036833735 | 0.9165144 | 0.0036841354 | 0.8712421 | 0.0036798123 | 0.9244858 | 0.0036982353 | 0.883254 | 0.0036801619 | 0.9125762 | 0.0036957663 | 0.9338873 | 0.0036801571 | 0.9091274
0.0042006466 | 1.061532 | 0.0042015772 | 0.9902093 | 0.0041979703 | 1.069362 | 0.0042139171 | 1.01385 | 0.0041988455 | 1.050866 | 0.004215301 | 1.0734 | 0.0041986309 | 1.036766
0.0047324751 | 1.203059 | 0.004734076 | 1.111059 | 0.0047303172 | 1.210363 | 0.0047486606 | 1.146322 | 0.0047327114 | 1.188133 | 0.0047499891 | 1.218256 | 0.0047326607 | 1.15713
0.0052775259 | 1.342817 | 0.0052759442 | 1.236317 | 0.0052729858 | 1.33915 | 0.0052924455 | 1.277545 | 0.0052755416 | 1.327564 | 0.0052943937 | 1.354286 | 0.0052756718 | 1.276234
0.0058334845 | 1.477691 | 0.0058359727 | 1.363158 | 0.0058292989 | 1.468358 | 0.005850685 | 1.40799 | 0.0058333278 | 1.468306 | 0.0058571515 | 1.49053 | 0.005832467 | 1.399748
0.0063959985 | 1.599291 | 0.0063994273 | 1.481603 | 0.0063939106 | 1.580587 | 0.0064137394 | 1.519901 | 0.0063980481 | 1.59055 | 0.0064231666 | 1.62205 | 0.0063959768 | 1.516613
0.0069697798 | 1.708425 | 0.006974667 | 1.595362 | 0.0069694929 | 1.680196 | 0.0069878531 | 1.607202 | 0.0069734832 | 1.697115 | 0.007000651 | 1.753355 | 0.0069712602 | 1.62979
0.0075533039 | 1.801347 | 0.0075581477 | 1.722106 | 0.0075517439 | 1.776904 | 0.00757476 | 1.697767 | 0.0075559344 | 1.794036 | 0.0075844259 | 1.868413 | 0.0075527204 | 1.724898
0.0081465374 | 1.88708 | 0.0081479262 | 1.839005 | 0.0081430172 | 1.854502 | 0.0081659875 | 1.793308 | 0.0081463011 | 1.891589 | 0.0081776305 | 1.964225 | 0.0081432318 | 1.812611
0.0087448725 | 1.963701 | 0.008747855 | 1.931564 | 0.0087427869 | 1.932447 | 0.0087688481 | 1.862037 | 0.0087463867 | 1.988526 | 0.0087789722 | 2.045127 | 0.00874284 | 1.892184
0.0093478561 | 2.036264 | 0.0093589181 | 1.985183 | 0.0093491895 | 1.992925 | 0.0093743103 | 1.949175 | 0.0093537753 | 2.05925 | 0.0093914048 | 2.108393 | 0.0093489387 | 1.951895
0.009967463 | 2.092191 | 0.009974518 | 2.025509 | 0.009967199 | 2.038012 | 0.009991804 | 2.008235 | 0.009970786 | 2.11883 | 0.010009668 | 2.17126 | 0.009964671 | 1.992066