## Sheet1
Ch4 Current | Ch4 | Ch5 Current | Ch5 | Ch6 Current | Ch6 | Ch7 Current | Ch7 | Ch8 Current | Ch8 | Ch9 Current | Ch9 | Ch10 Current | Ch10
-9.6e-09 | 0.01273417 | -4.1e-08 | 0.005622654 | -4.34e-08 | 0.01418047 | 1.21e-08 | 0.005421100454 | -1.69e-08 | 0.01430701 | 3.13e-08 | 0.01576492 | -3.62e-08 | 0.02127934
0.0004920407 | 0.01297602 | 0.0004926146 | 0.005852945 | 0.0004915826 | 0.01440866 | 0.0004934199 | 0.005654515 | 0.0004929497 | 0.01454054 | 0.0004912403 | 0.01600337 | 0.0004929714 | 0.02150807
0.0007028259 | 0.01349738 | 0.0007034938 | 0.00638125 | 0.0007022014 | 0.01493253 | 0.000703759 | 0.006196159 | 0.0007036577 | 0.01504988 | 0.0007059289 | 0.01655895 | 0.0007022931 | 0.02201928
0.000996284 | 0.07258018 | 0.0009983936 | 0.06430244 | 0.0009959271 | 0.07263287 | 0.0010013906 | 0.06524131 | 0.0009990953 | 0.07674057 | 0.0010046286 | 0.07955803 | 0.0009976173 | 0.08347644
0.0013676586 | 0.1988101601 | 0.0013687435 | 0.1828155 | 0.0013664193 | 0.193898 | 0.0013716344 | 0.1810207 | 0.0013752052 | 0.1995617 | 0.0013806542 | 0.2039968 | 0.0013686061 | 0.2049609
0.0017810117 | 0.3416403 | 0.0017827985 | 0.3182419 | 0.0017795868 | 0.3345586 | 0.0017864513 | 0.3123165 | 0.0017893831 | 0.3338215 | 0.0017942728 | 0.3414429 | 0.0017822582 | 0.3389571
0.0022223749 | 0.48956 | 0.0022245882 | 0.4582316 | 0.0022211742 | 0.4804814 | 0.0022278914 | 0.4537956 | 0.0022337527 | 0.478142 | 0.0022367279 | 0.4889913 | 0.0022234092 | 0.4813849
0.0026918072 | 0.6428882 | 0.002694006 | 0.5990825 | 0.0026907825 | 0.6287375 | 0.0026971356 | 0.6004546 | 0.0027027799 | 0.6260328 | 0.0027063627 | 0.6423396 | 0.0026928077 | 0.6267466
0.0031757254 | 0.7935009 | 0.0031783535 | 0.7402269 | 0.0031751564 | 0.771219 | 0.0031812106 | 0.7437403 | 0.0031901363 | 0.7750941 | 0.0031901291 | 0.7784996 | 0.0031762679 | 0.7653606
0.003678913 | 0.9393304 | 0.003681975 | 0.8791587 | 0.0036780474 | 0.9043506 | 0.0036869611 | 0.8803621 | 0.0036964679 | 0.904133 | 0.0036959664 | 0.9075512 | 0.0036822523 | 0.9064594
0.0041967865 | 1.082713 | 0.004199957 | 1.010654 | 0.0041954797 | 1.041106 | 0.0041999498 | 1.014571 | 0.0042132179 | 1.025725 | 0.0042087791 | 1.035291 | 0.004199429 | 1.039324
0.0047268597 | 1.227649 | 0.0047300351 | 1.141325 | 0.0047259749 | 1.17916 | 0.0047325932 | 1.149106 | 0.0047498926 | 1.149325 | 0.0047375214 | 1.164087 | 0.0047295047 | 1.169546
0.005267098 | 1.370988 | 0.0052698105 | 1.26837 | 0.0052661601 | 1.311626 | 0.0052709268 | 1.28383 | 0.0052928048 | 1.270056 | 0.0052786808 | 1.293118 | 0.0052726965 | 1.292957
0.0058253038 | 1.488146 | 0.00582832 | 1.389325 | 0.0058243032 | 1.444324 | 0.0058243152 | 1.414533 | 0.005850808 | 1.382707 | 0.0058279776 | 1.414513 | 0.0058273146 | 1.412697
0.0063839408 | 1.573649 | 0.0063862169 | 1.481528 | 0.0063837793 | 1.562271 | 0.0063862241 | 1.539302 | 0.0064153331 | 1.526472 | 0.0063934235 | 1.528283 | 0.0063897949 | 1.533336
0.0069550795 | 1.669669 | 0.0069570445 | 1.562142 | 0.0069589155 | 1.661981 | 0.0069602657 | 1.655264 | 0.0069916722 | 1.631628 | 0.0069639016 | 1.637973 | 0.0069609022 | 1.632205
0.007543204 | 1.75435 | 0.0075464203 | 1.634931 | 0.007549046 | 1.755574 | 0.0075440044 | 1.756483 | 0.0075814024 | 1.710635 | 0.0075521948 | 1.746363 | 0.007549304 | 1.72528
0.0081340336 | 1.844266 | 0.0081371825 | 1.703808 | 0.0081391258 | 1.835132 | 0.0081369148 | 1.834775 | 0.0081768806 | 1.793677 | 0.0081408521 | 1.841215 | 0.0081398708 | 1.799207
0.0087362264 | 1.924245 | 0.0087392644 | 1.766934 | 0.0087412053 | 1.907297 | 0.0087373138 | 1.898488 | 0.0087820511 | 1.877418 | 0.0087394573 | 1.915243 | 0.008745509 | 1.864723
0.0093526855 | 1.990897 | 0.0093522009 | 1.824933 | 0.0093525746 | 1.99145 | 0.0093491461 | 1.949186 | 0.0094001545 | 1.955337 | 0.0093535921 | 1.979692 | 0.009360155 | 1.93141
0.009971701 | 2.065175 | 0.009974951 | 1.870062 | 0.009973868 | 2.051132 | 0.009970015 | 2.000612 | 0.010026088 | 2.018428 | 0.009969727 | 2.027497 | 0.009980801 | 1.98559