## Sheet1
Ch4 Current | Ch4 | Ch5 Current | Ch5 | Ch6 Current | Ch6 | Ch7 Current | Ch7 | Ch8 Current | Ch8 | Ch9 Current | Ch9 | Ch10 Current | Ch10
7.2e-09 | 0.01172591 | 2.17e-08 | 0.004604472 | -2.41e-08 | 0.0131317 | 2.17e-08 | 0.004433589 | -3.38e-08 | 0.01328495 | -7.2e-09 | 0.01470605 | -3.62e-08 | 0.02023544
0.0004931691 | 0.01195918 | 0.000492658 | 0.004822314 | 0.0004930389 | 0.01335218 | 0.0004938539 | 0.004659746 | 0.0004918792 | 0.01350592 | 0.0004916116 | 0.01493806 | 0.000492699 | 0.02045392
0.0007012611 | 0.0124032 | 0.0007001834 | 0.005244049 | 0.0007009549 | 0.01376673 | 0.0007024811 | 0.005107666 | 0.0006994142 | 0.01393046 | 0.0007004173 | 0.01538681 | 0.0007018904 | 0.0208841
0.0009928699 | 0.06468146 | 0.0009921032 | 0.05586065 | 0.0009915197 | 0.06822508 | 0.0009977692 | 0.05669625 | 0.0009930893 | 0.06711411 | 0.0009927132 | 0.06863067 | 0.0009957945 | 0.07720051
0.0013640854 | 0.1808741 | 0.0013611701 | 0.1647573 | 0.0013636514 | 0.1838673 | 0.0013690305 | 0.1669791 | 0.0013645194 | 0.1792582 | 0.0013626119 | 0.1797807 | 0.0013729846 | 0.1947967
0.0017775687 | 0.3108895 | 0.0017737592 | 0.2917648 | 0.0017764066 | 0.311256 | 0.0017842162 | 0.2909657 | 0.0017769804 | 0.3068564 | 0.0017772577 | 0.3063889 | 0.0017879027 | 0.3219746
0.0022217263 | 0.447671 | 0.0022178107 | 0.4204615 | 0.002220528 | 0.443367 | 0.0022281253 | 0.4189324 | 0.0022204725 | 0.4424045 | 0.0022206992 | 0.4384123 | 0.0022351656 | 0.4465709
0.0026910549 | 0.5883514 | 0.0026866571 | 0.5485928 | 0.0026905775 | 0.581988 | 0.002699361 | 0.5490194 | 0.0026895408 | 0.5815189 | 0.0026923304 | 0.5702766 | 0.0027068908 | 0.5680196
0.0031776808 | 0.7167158 | 0.0031736808 | 0.675915 | 0.003178503 | 0.7150479 | 0.0031851261 | 0.6792419 | 0.003176169 | 0.7103291 | 0.0031784596 | 0.6998883 | 0.0031969187 | 0.6919806
0.0036835567 | 0.8440862 | 0.003680092 | 0.8010335 | 0.0036849238 | 0.8266992 | 0.0036933456 | 0.8040289 | 0.0036858689 | 0.8367053 | 0.0036840582 | 0.8281329 | 0.0037066161 | 0.8087853
0.0042013361 | 0.9748686 | 0.0041981511 | 0.921732 | 0.0042019027 | 0.9329766 | 0.0042091576 | 0.9232712 | 0.0042030142 | 0.9613417 | 0.0042038147 | 0.9541123 | 0.0042267584 | 0.9211257
0.0047336951 | 1.100851 | 0.0047307005 | 1.035456 | 0.0047337771 | 1.037745 | 0.0047446389 | 1.040967 | 0.004735501 | 1.071129 | 0.0047354045 | 1.071256 | 0.0047663674 | 1.030257
0.0052756669 | 1.215226 | 0.005272588 | 1.142887 | 0.0052758164 | 1.144379 | 0.0052853715 | 1.150448 | 0.0052777742 | 1.181486 | 0.0052756501 | 1.182044 | 0.0053126069 | 1.133128
0.0058315701 | 1.320303 | 0.0058288143 | 1.246418 | 0.0058327684 | 1.256553 | 0.0058403392 | 1.252053 | 0.0058321367 | 1.285134 | 0.0058351964 | 1.293298 | 0.0058717963 | 1.221505
0.0063950317 | 1.410877 | 0.0063925411 | 1.342628 | 0.0063972959 | 1.362113 | 0.006402728 | 1.342626 | 0.0063967558 | 1.385656 | 0.0063951064 | 1.388226 | 0.0064340502 | 1.305323
0.0069678123 | 1.495866 | 0.0069634459 | 1.428342 | 0.0069688973 | 1.459723 | 0.0069767646 | 1.43053 | 0.0069677569 | 1.473585 | 0.0069658859 | 1.477218 | 0.0070095551 | 1.38944
0.0075538368 | 1.595613 | 0.0075478091 | 1.500875 | 0.0075547722 | 1.540718 | 0.0075589024 | 1.507736 | 0.0075551339 | 1.544114 | 0.0075531448 | 1.565745 | 0.0075974891 | 1.458749
0.0081411897 | 1.685489 | 0.0081339516 | 1.565902 | 0.0081411728 | 1.616091 | 0.0081497441 | 1.575259 | 0.0081446182 | 1.612274 | 0.0081421276 | 1.637751 | 0.0081900911 | 1.506127
0.0087405109 | 1.745951 | 0.0087349679 | 1.612932 | 0.008742242 | 1.68058 | 0.0087468954 | 1.634701 | 0.0087435295 | 1.679441 | 0.0087424711 | 1.68997353 | 0.0087920787 | 1.555229
0.0093500695 | 1.791414 | 0.0093419273 | 1.64558 | 0.0093498332 | 1.728326 | 0.0093546312 | 1.690854 | 0.0093477284 | 1.738391 | 0.0093520851 | 1.735402 | 0.00940509 | 1.601341
0.009966693 | 1.851417 | 0.009959831 | 1.67491 | 0.009969414 | 1.762967 | 0.00997028 | 1.733201 | 0.009964141 | 1.788993 | 0.009968065 | 1.769381 | 0.01002616 | 1.644013