## Sheet1
Ch4 Current | Ch4 | Ch5 Current | Ch5 | Ch6 Current | Ch6 | Ch7 Current | Ch7 | Ch8 Current | Ch8 | Ch9 Current | Ch9 | Ch10 Current | Ch10
-3.62e-08 | 0.01261384 | -4.58e-08 | 0.005498594 | -4.8e-09 | 0.01404631 | 1.69e-08 | 0.005267773 | -4.34e-08 | 0.01416901 | 1.21e-08 | 0.0156029 | -1.21e-08 | 0.02113677
0.0004950063 | 0.01284454 | 0.0004942589 | 0.005715195 | 0.0004945579 | 0.01426404 | 0.0004944542 | 0.005496065 | 0.000493415 | 0.01439025 | 0.0004934898 | 0.01583433 | 0.0004934898 | 0.02134977
0.0007056251 | 0.01337747 | 0.0007040893 | 0.006208242 | 0.0007051309 | 0.01479356 | 0.0007054491 | 0.006044946 | 0.0007034046 | 0.01491433 | 0.000703366 | 0.01639655 | 0.0007035082 | 0.02188059
0.0010013351 | 0.0754065 | 0.0009982297 | 0.06557853 | 0.0010014919 | 0.0743206 | 0.00100222 | 0.06597045 | 0.0009992616 | 0.07342693 | 0.0009994376 | 0.07765029 | 0.0009995919 | 0.08177344
0.001374207 | 0.1982636 | 0.0013696911 | 0.182907 | 0.0013729436 | 0.1934376 | 0.0013743782 | 0.1817445 | 0.0013735054 | 0.19188 | 0.0013702914 | 0.1983525 | 0.0013736259 | 0.2023239
0.0017870613 | 0.3307453 | 0.001782128 | 0.3095412 | 0.0017859039 | 0.3256223 | 0.0017903186 | 0.3088291 | 0.0017857955 | 0.3223745 | 0.0017827406 | 0.3289692 | 0.0017859377 | 0.3307028
0.0022302325 | 0.4688547 | 0.0022247329 | 0.4394887 | 0.0022293742 | 0.4623443 | 0.0022328799 | 0.4435606 | 0.00222847 | 0.4613875 | 0.0022248727 | 0.4665779 | 0.002228904 | 0.4598677
0.0026984882 | 0.6070336 | 0.0026920892 | 0.567883 | 0.0026977649 | 0.6012291 | 0.0027003954 | 0.5795222 | 0.0026959976 | 0.6031925 | 0.0026920073 | 0.6040208503 | 0.0026960988 | 0.5868331
0.0031841063 | 0.7426417 | 0.0031773288 | 0.6918037 | 0.0031841135 | 0.7333291 | 0.0031856518 | 0.7079853 | 0.0031810081 | 0.7357106 | 0.0031773698 | 0.7391881 | 0.0031815361 | 0.7182133
0.003689324 | 0.8785851 | 0.0036822089 | 0.8128352 | 0.0036887694 | 0.8451217 | 0.0036895096 | 0.8329873349 | 0.0036851721 | 0.8646258 | 0.0036817267 | 0.8652603 | 0.0036860739 | 0.8410152
0.0042010203 | 0.9997029 | 0.0041944646 | 0.9278426 | 0.0042004513 | 0.9585188 | 0.0042049069 | 0.9558351383 | 0.0042005236 | 0.9857248 | 0.0041926849 | 0.9819331 | 0.0042011119 | 0.954839
0.0047320556 | 1.119065 | 0.0047251937 | 1.032354 | 0.0047318916 | 1.080351 | 0.0047357252 | 1.076466 | 0.0047357083 | 1.104225 | 0.0047234987 | 1.105614 | 0.0047360772 | 1.067685
0.0052725711 | 1.229879 | 0.005266394 | 1.13846 | 0.0052728388 | 1.194095 | 0.0052758478 | 1.186051 | 0.0052766651 | 1.217674 | 0.0052645616 | 1.226353 | 0.0052768797 | 1.177987
0.0058290843 | 1.334025 | 0.0058225021 | 1.244179 | 0.0058287347 | 1.304631 | 0.0058267673 | 1.286785 | 0.0058320885 | 1.328246 | 0.0058197921 | 1.34009 | 0.0058328359 | 1.283091
0.0063904459 | 1.430887 | 0.0063835984 | 1.340876 | 0.0063904844 | 1.411454 | 0.0063938214 | 1.382048 | 0.0063916176 | 1.427305 | 0.0063800711 | 1.437996 | 0.0063924012 | 1.37426
0.0069646924 | 1.528827 | 0.0069567576 | 1.425521 | 0.0069645767 | 1.511746 | 0.0069654399 | 1.471536 | 0.006963171 | 1.516091 | 0.0069523695 | 1.521517 | 0.006965464 | 1.447834
0.0075519007 | 1.62269 | 0.0075435704 | 1.497709 | 0.0075523973 | 1.604129 | 0.0075507048 | 1.550393 | 0.007548964 | 1.605415 | 0.0075386663 | 1.599173 | 0.0075504637 | 1.52938
0.0081458792 | 1.702583 | 0.0081357768 | 1.562026 | 0.0081440275 | 1.674 | 0.0081412885 | 1.616655 | 0.0081410546 | 1.685984 | 0.0081312898 | 1.671284 | 0.0081426194 | 1.587269
0.0087495693 | 1.776298 | 0.0087385965 | 1.617486 | 0.0087479611 | 1.72533 | 0.0087432716 | 1.679119 | 0.0087431438 | 1.756917 | 0.0087345628 | 1.73699 | 0.0087448267 | 1.634797
0.0093612809 | 1.840028 | 0.0093492304 | 1.663182 | 0.0093592966 | 1.778938 | 0.0093528784 | 1.743301 | 0.0093565167 | 1.816111 | 0.0093450762 | 1.793884 | 0.009357944 | 1.685799
0.009984702 | 1.889799 | 0.009971629 | 1.710426 | 0.00998292 | 1.826768 | 0.009974108 | 1.791108 | 0.009977455 | 1.866559 | 0.009967584 | 1.840431 | 0.009979766 | 1.72689