## Sheet1
Ch4 Current | Ch4 | Ch5 Current | Ch5 | Ch6 Current | Ch6 | Ch7 Current | Ch7 | Ch8 Current | Ch8 | Ch9 Current | Ch9 | Ch10 Current | Ch10
-4.58e-08 | 0.01111122 | 2.17e-08 | 0.003920108 | -5.3e-08 | 0.01251521 | -4.58e-08 | 0.00376316 | 9.4e-08 | 0.01262484 | -1.93e-08 | 0.0140125 | -3.38e-08 | 0.01957869
0.0005018682 | 0.01135677 | 0.0005024589 | 0.004162956 | 0.0005027651 | 0.01275547 | 0.0005033028 | 0.004009344 | 0.0005017694 | 0.01286697 | 0.0005031557 | 0.01426243 | 0.0005025361 | 0.019814
0.0007119566 | 0.01196112 | 0.0007126196 | 0.004754592 | 0.0007129885 | 0.01334776 | 0.0007142785 | 0.004663809 | 0.0007130753 | 0.01348488 | 0.0007133526 | 0.01488947 | 0.0007127764 | 0.02042259
0.0010081826 | 0.07153292 | 0.001007833 | 0.06787828 | 0.0010095713 | 0.07265957 | 0.0010142801 | 0.06633414 | 0.0010082235 | 0.07358182 | 0.0010088456 | 0.07815467 | 0.001009065 | 0.08106467
0.0013760346 | 0.1910187 | 0.0013757814 | 0.1883964 | 0.0013771123 | 0.1827095 | 0.0013855896 | 0.1800829 | 0.0013786265 | 0.1907417 | 0.001376999 | 0.2014746 | 0.0013801262 | 0.2017039
0.0017861065 | 0.3309511 | 0.0017868684 | 0.3231354 | 0.0017878834 | 0.3184567 | 0.0017970961 | 0.3148353 | 0.0017886767 | 0.3225698 | 0.0017895398 | 0.3403229 | 0.0017904512 | 0.3389464
0.0022309197 | 0.4793261 | 0.002231291 | 0.461187 | 0.0022331813 | 0.4648426 | 0.0022418514 | 0.4537726 | 0.0022324821 | 0.465403 | 0.0022341674 | 0.4904227 | 0.0022354766 | 0.4846234
0.0026942134 | 0.6214647 | 0.002694686 | 0.59863 | 0.0026974032 | 0.6110119 | 0.0027049643 | 0.5937281 | 0.0026985702 | 0.6033939 | 0.0026979674 | 0.6464154 | 0.0026990524 | 0.6288996
0.0031781895 | 0.7710105 | 0.0031788694 | 0.740174 | 0.0031825825 | 0.7552603 | 0.0031923618 | 0.7382597 | 0.0031818857 | 0.7451764 | 0.0031830936 | 0.7927352 | 0.0031837543 | 0.7706873
0.003681922 | 0.927075 | 0.0036828503 | 0.880953 | 0.0036869949 | 0.9002526 | 0.0036956193 | 0.8833118 | 0.0036842607 | 0.889375 | 0.0036873879 | 0.9325161 | 0.0036879231 | 0.9064506
0.0041941629 | 1.078479 | 0.0041945707 | 1.015542 | 0.0041982331 | 1.041276 | 0.0042100449 | 1.02096 | 0.0041982861 | 1.033033 | 0.0041994145 | 1.073496 | 0.0042029057 | 1.040868
0.0047253311 | 1.221176 | 0.0047255746 | 1.145557 | 0.004728709 | 1.175342 | 0.0047395516 | 1.158159 | 0.0047280845 | 1.163834 | 0.0047307873 | 1.217243 | 0.0047335118 | 1.173313
0.0052654223 | 1.356697 | 0.0052657478 | 1.273565 | 0.0052691233 | 1.304287 | 0.0052788688 | 1.291042 | 0.0052707122 | 1.291401 | 0.0052709123 | 1.358381 | 0.0052740178 | 1.303557
0.0058213448 | 1.486911 | 0.0058217016 | 1.39876 | 0.0058258342 | 1.422549 | 0.0058363344 | 1.406649 | 0.0058249252 | 1.409496 | 0.0058251326 | 1.493025 | 0.0058297184 | 1.426549
0.0063837937 | 1.609616 | 0.0063857322 | 1.513586 | 0.0063893898 | 1.52704 | 0.0063975394 | 1.516141 | 0.0063865568 | 1.519875 | 0.0063879432 | 1.604664 | 0.0063927798 | 1.540122
0.0069577606 | 1.723703 | 0.0069607744 | 1.609549 | 0.0069640607 | 1.626909 | 0.0069706188 | 1.625537 | 0.0069596581 | 1.610198 | 0.0069627346 | 1.704522 | 0.0069670866 | 1.640144
0.0075365494 | 1.822889 | 0.0075401371 | 1.700597 | 0.0075439634 | 1.712653 | 0.0075513558 | 1.735406 | 0.0075466518 | 1.716366 | 0.0075421744 | 1.801612 | 0.0075495619 | 1.729523
0.0081291922 | 1.911285 | 0.0081332163 | 1.775292 | 0.0081364158 | 1.803716 | 0.0081419178 | 1.836051 | 0.0081375176 | 1.784878 | 0.0081353018 | 1.892333 | 0.0081407026 | 1.808912
0.0087331113 | 1.985768 | 0.0087373548 | 1.853673 | 0.0087385531 | 1.891631 | 0.0087429485 | 1.91821 | 0.0087382131 | 1.859767 | 0.008739978 | 1.973626 | 0.0087438044 | 1.879957
0.0093441552 | 2.045568 | 0.0093484083 | 1.915528 | 0.0093502503 | 1.942199 | 0.0093562876 | 1.989284 | 0.0093461105 | 1.932282 | 0.0093529869 | 2.037321048 | 0.0093585902 | 1.940786
0.009968354 | 2.099537 | 0.009971725 | 1.970276 | 0.009974975 | 1.990364 | 0.009978105 | 2.048418 | 0.009966862 | 1.996736 | 0.009977696 | 2.103521 | 0.009980055 | 1.995595