## Sheet1
Ch4 Current | Ch4 | Ch5 Current | Ch5 | Ch6 Current | Ch6 | Ch7 Current | Ch7 | Ch8 Current | Ch8 | Ch9 Current | Ch9 | Ch10 Current | Ch10
-1.45e-08 | 0.01251073 | -7.2e-09 | 0.005386987 | -6.03e-08 | 0.01418927 | 1.21e-08 | 0.005140919 | -7.2e-09 | 0.01396302 | -1.93e-08 | 0.01535668 | -2.17e-08 | 0.02082535
0.0004858057 | 0.0127302 | 0.0004860661 | 0.005596468 | 0.0004859865 | 0.01433005 | 0.0004855067 | 0.005355487501 | 0.0004854055 | 0.0141715 | 0.0004852632 | 0.01555596 | 0.0004843784 | 0.02102894
0.0006947778 | 0.01320028 | 0.0006951443 | 0.006058522 | 0.0006952889 | 0.01473665 | 0.0006964342 | 0.005808921 | 0.0006944185 | 0.01461383 | 0.0006939821 | 0.01600549 | 0.0006930466 | 0.0214937
0.0009887446 | 0.06731725 | 0.0009900441 | 0.05941466 | 0.0009892244 | 0.06695531 | 0.000991809 | 0.06116928 | 0.0009886698 | 0.06908015 | 0.0009875752 | 0.07232119 | 0.0009867506 | 0.07741766
0.0013614474 | 0.1852244 | 0.0013627132 | 0.171975 | 0.001362325 | 0.1813778 | 0.0013649702 | 0.1743075 | 0.0013614787 | 0.1831411 | 0.0013610327 | 0.1901385 | 0.0013595426 | 0.1937874
0.0017754518 | 0.3205834 | 0.0017778773 | 0.301864 | 0.0017784777 | 0.3136834 | 0.0017817157 | 0.3068146 | 0.001776667 | 0.3167308 | 0.0017748997 | 0.3211269 | 0.0017736338 | 0.3232565
0.002220745 | 0.4632481 | 0.0022236576 | 0.4399722 | 0.0022249402 | 0.454981 | 0.00222698 | 0.4449471 | 0.002222874 | 0.456639 | 0.0022209572 | 0.4595593 | 0.0022190982 | 0.456857
0.0026906137 | 0.6134103 | 0.0026944955 | 0.5801975 | 0.0026968077 | 0.5984284 | 0.0026965642 | 0.5790405 | 0.0026941314 | 0.6028896 | 0.0026920844 | 0.600164 | 0.0026896758 | 0.5902375
0.0031784427 | 0.7628551 | 0.0031836626 | 0.7203605 | 0.0031868404 | 0.7337642 | 0.0031841641 | 0.7165034 | 0.0031834866 | 0.7497218 | 0.0031811985 | 0.7383136 | 0.003178163 | 0.7224093
0.0036855892 | 0.9052409 | 0.0036923282 | 0.8588449 | 0.0036959447 | 0.8622576 | 0.0036931359 | 0.8552515 | 0.0036920702 | 0.8859277 | 0.0036886127 | 0.8776867827 | 0.0036856688 | 0.845726
0.0041994941 | 1.039503 | 0.0042078315 | 0.9883264 | 0.0042111636 | 0.9875476 | 0.0042092372 | 0.9902586 | 0.004207547 | 1.01899 | 0.0042031324 | 1.008813 | 0.0042010372 | 0.966577
0.0047331502 | 1.174363 | 0.0047423195 | 1.112225 | 0.0047459746 | 1.118676 | 0.0047407354 | 1.125362 | 0.0047412056 | 1.157074 | 0.0047378662 | 1.137771 | 0.0047355829 | 1.082194
0.0052754909 | 1.307316 | 0.0052858657 | 1.235531 | 0.0052901888 | 1.240877 | 0.0052850146 | 1.245144 | 0.0052840671 | 1.290832 | 0.005281468 | 1.259801 | 0.0052790087 | 1.197648
0.0058324936 | 1.44017 | 0.0058431143 | 1.354368 | 0.0058485874 | 1.362223 | 0.0058379474 | 1.384436 | 0.0058422536 | 1.410933 | 0.0058395508 | 1.378196 | 0.0058368287 | 1.309987
0.0063930667 | 1.55772 | 0.0064042759 | 1.463042 | 0.0064122975 | 1.473065 | 0.0064014574 | 1.493605 | 0.0064051801 | 1.524223 | 0.0064019999 | 1.488814 | 0.0063998396 | 1.423816
0.0069647455 | 1.664517 | 0.0069787393 | 1.564786 | 0.0069896518 | 1.58689 | 0.0069765283 | 1.603095 | 0.006978626 | 1.629417 | 0.0069761353 | 1.592291 | 0.0069728105 | 1.521177
0.0075493811 | 1.764516 | 0.0075652411 | 1.665304 | 0.0075787045 | 1.689791 | 0.0075609856 | 1.706885 | 0.0075661838 | 1.732738 | 0.0075633822 | 1.687849 | 0.0075587939 | 1.614944
0.0081393524 | 1.850877 | 0.0081569219 | 1.747878 | 0.0081731411 | 1.781018 | 0.0081493921 | 1.793696 | 0.0081581708 | 1.824868 | 0.0081559598 | 1.772882 | 0.0081498767 | 1.697535
0.0087407954 | 1.937759 | 0.0087609615 | 1.807945 | 0.008775534 | 1.872933 | 0.0087497646 | 1.872537 | 0.0087610917 | 1.905357 | 0.0087577235 | 1.843757 | 0.0087509966 | 1.760834
0.0093484083 | 2.014692 | 0.0093692519 | 1.866515 | 0.0093858352 | 1.927434 | 0.0093604925 | 1.951899 | 0.0093696907 | 1.979919 | 0.009366402 | 1.905053 | 0.0093588241 | 1.829769
0.009966187 | 2.079044 | 0.009989902 | 1.921214 | 0.010009861 | 1.977168 | 0.009972254 | 2.007301044 | 0.009990022 | 2.027626 | 0.009986194 | 1.954734 | 0.00997926 | 1.888989