## Sheet1
Ch4 Current | Ch4 | Ch5 Current | Ch5 | Ch6 Current | Ch6 | Ch7 Current | Ch7 | Ch8 Current | Ch8 | Ch9 Current | Ch9 | Ch10 Current | Ch10
-1.45e-08 | 0.01098996 | 4.8e-09 | 0.003834684 | 5.3e-08 | 0.01467802 | 3.62e-08 | 0.005154456 | 1.93e-08 | 0.01392795 | -3.62e-08 | 0.01514016 | -1.69e-08 | 0.0205586
0.0004919419 | 0.01122372 | 0.0004918358 | 0.004060588 | 0.0004908786 | 0.01478569 | 0.000490611 | 0.005351983 | 0.0004900998 | 0.01413816 | 0.0004902107 | 0.01536442 | 0.0004894078 | 0.02076897
0.0007023823 | 0.01180329 | 0.0007007259 | 0.004642963 | 0.0006995469 | 0.01515951 | 0.0007013286 | 0.005929307 | 0.0007000966 | 0.01467513 | 0.0007001135 | 0.01598181 | 0.0006991539 | 0.02136615
0.0009965299 | 0.07530655 | 0.0009966962 | 0.06549378 | 0.0009945094 | 0.07720498 | 0.0009979958 | 0.06639291 | 0.0009954401 | 0.07601849 | 0.0009959488 | 0.07775625 | 0.0009922237 | 0.08238848
0.0013694476 | 0.1982815 | 0.0013662553 | 0.1817836 | 0.0013632801 | 0.1993105 | 0.0013724325 | 0.1883431 | 0.0013670124 | 0.1950887 | 0.0013668292 | 0.2026471 | 0.0013628916 | 0.2059978
0.0017811178 | 0.337641 | 0.0017785958 | 0.3147111 | 0.0017762137 | 0.3349937 | 0.0017842934 | 0.3263839 | 0.0017785379 | 0.3307272 | 0.0017788225 | 0.3407818 | 0.0017746393 | 0.3374653
0.0022237371 | 0.4867604 | 0.0022212682 | 0.4568752 | 0.0022189319 | 0.4810633 | 0.0022262639 | 0.4715582 | 0.0022208487 | 0.4764379 | 0.0022214804 | 0.488397 | 0.0022166173 | 0.4758673
0.0026876432 | 0.6426493 | 0.0026857361 | 0.5986991 | 0.002683542 | 0.6300298 | 0.0026925449 | 0.6233208 | 0.0026880724 | 0.6283486 | 0.0026882774 | 0.6443408 | 0.0026800677 | 0.6187224
0.0031731407 | 0.7994886 | 0.0031715446 | 0.7386811 | 0.0031691601 | 0.7737761 | 0.0031769141 | 0.7722338 | 0.0031729864 | 0.7715171 | 0.0031731094 | 0.7956848 | 0.0031649263 | 0.7557738
0.0036777195 | 0.9488349 | 0.0036726539 | 0.8779576 | 0.0036704068 | 0.9053798 | 0.0036803452 | 0.9148361 | 0.0036772879 | 0.9154454 | 0.0036773627 | 0.9417212 | 0.0036695748 | 0.8893524
0.004193565 | 1.096193 | 0.0041884776 | 1.011803 | 0.0041869056 | 1.03949 | 0.0041944598 | 1.043203 | 0.0041931189 | 1.059909 | 0.0041934083 | 1.084189 | 0.0041855361 | 1.018991
0.0047247307 | 1.239423 | 0.0047165692 | 1.151797 | 0.0047145343 | 1.162195 | 0.0047281641 | 1.17247 | 0.0047239833 | 1.199983 | 0.0047245981 | 1.225696 | 0.0047166512 | 1.149711
0.0052619552 | 1.37623 | 0.0052580855 | 1.279864 | 0.0052558142 | 1.287335 | 0.0052679949 | 1.305183 | 0.0052653717 | 1.333199 | 0.0052658081 | 1.364429 | 0.0052533718 | 1.262389
0.0058178295 | 1.50369 | 0.0058149217 | 1.400739 | 0.0058126312 | 1.408889 | 0.0058219018 | 1.439299 | 0.0058212339 | 1.463718 | 0.0058224877 | 1.503023 | 0.0058097259 | 1.379859
0.0063806473 | 1.620872 | 0.0063750512 | 1.513892 | 0.0063737348 | 1.516658 | 0.0063811102 | 1.561291 | 0.0063849727 | 1.586024 | 0.0063858094 | 1.62756 | 0.0063735154 | 1.492415
0.006952396 | 1.734129 | 0.0069474678 | 1.619286 | 0.00694795 | 1.644577 | 0.0069534617 | 1.690161 | 0.0069569336 | 1.708267 | 0.0069564394 | 1.739705 | 0.0069453075 | 1.588378
0.0075369762 | 1.842444 | 0.0075315441 | 1.715076 | 0.0075320263 | 1.736584 | 0.0075395416 | 1.797436 | 0.0075443926 | 1.821032 | 0.0075437103 | 1.846878 | 0.0075306568 | 1.68786
0.0081335201 | 1.943731 | 0.0081263544 | 1.799753 | 0.0081271259 | 1.838638 | 0.008131895 | 1.881985 | 0.0081335008 | 1.918558 | 0.0081336623 | 1.943507 | 0.0081229717 | 1.766472
0.008740494 | 2.034771 | 0.0087272018 | 1.872019 | 0.008730693 | 1.921461 | 0.0087351535 | 1.952781 | 0.008737227 | 2.008985 | 0.0087385314 | 2.036559 | 0.008728933 | 1.829163
0.0093530255 | 2.11824 | 0.0093398345 | 1.948393 | 0.0093446012 | 1.999898 | 0.0093506144 | 2.016005 | 0.0093486349 | 2.08663 | 0.0093510219 | 2.104604 | 0.0093388556 | 1.875615
0.009977214 | 2.184117 | 0.00996443 | 2.014692 | 0.009970256 | 2.056189 | 0.009973699 | 2.083796 | 0.009972423 | 2.148838 | 0.009976083 | 2.162341 | 0.009967776 | 1.948513