## Sheet1
Ch4 Current | Ch4 | Ch5 Current | Ch5 | Ch6 Current | Ch6 | Ch7 Current | Ch7 | Ch8 Current | Ch8 | Ch9 Current | Ch9 | Ch10 Current | Ch10
-3.13e-08 | 0.01194238 | -5.79e-08 | 0.004753752 | -7.96e-08 | 0.0132767 | 4.8e-09 | 0.004341686 | -3.13e-08 | 0.01320871 | 2.4e-09 | 0.0146265 | -2.89e-08 | 0.02013904
0.0004935886 | 0.01218176 | 0.0004933813 | 0.004987991 | 0.0004938322 | 0.01348337 | 0.000494189 | 0.00458557 | 0.0004926917 | 0.01344739 | 0.0004937237 | 0.01486739 | 0.0004937068 | 0.02037216
0.0007028235 | 0.01272911 | 0.0007027054 | 0.005565307 | 0.0007034504 | 0.01403069 | 0.0007045474 | 0.005131755 | 0.0007033563 | 0.01399614 | 0.0007032237 | 0.01545217 | 0.0007032117 | 0.02094862
0.0010005323 | 0.07227148 | 0.0009969832 | 0.062738 | 0.000997774 | 0.07166236 | 0.0010016389 | 0.0652887 | 0.0009978536 | 0.07133516 | 0.0009984394 | 0.0741152 | 0.0009975787 | 0.07948828
0.0013703493 | 0.1875189 | 0.0013670003 | 0.1801082 | 0.0013682613 | 0.1888604 | 0.001373814 | 0.1890444 | 0.0013703758 | 0.1904555 | 0.0013680733 | 0.1936326 | 0.0013675187 | 0.2012517
0.0017810937 | 0.3264438 | 0.0017786585 | 0.3151008 | 0.0017801534 | 0.3250215 | 0.0017856026 | 0.3270278 | 0.0017807537 | 0.3292703 | 0.0017794011 | 0.3325797 | 0.001779676 | 0.337114
0.0022256684 | 0.4761488 | 0.0022235177 | 0.4614981 | 0.0022253429 | 0.4688924 | 0.0022273368 | 0.4747411 | 0.002224798 | 0.4811205 | 0.0022246437 | 0.482182 | 0.0022248727 | 0.4809047
0.0026892104 | 0.6295982 | 0.0026874142 | 0.6089658 | 0.0026896661 | 0.6104422 | 0.0026938083 | 0.6275691 | 0.0026914985 | 0.634394 | 0.0026885112 | 0.633806 | 0.0026895335 | 0.623991
0.0031771889 | 0.784638 | 0.0031724247 | 0.7501861 | 0.0031750262 | 0.7567265 | 0.0031782353 | 0.7771343 | 0.0031754964 | 0.7854939 | 0.0031734036 | 0.7841442 | 0.0031744041 | 0.757288
0.0036812903 | 0.9349542 | 0.0036766418 | 0.8919863 | 0.0036799787 | 0.8975305 | 0.0036853626 | 0.9225214 | 0.0036820353 | 0.9342846 | 0.003677951 | 0.9374929 | 0.0036785489 | 0.8928968
0.0041969287 | 1.083426 | 0.0041914167 | 1.027901 | 0.0041961017 | 1.035531 | 0.0041994049 | 1.06291 | 0.0041961065 | 1.079517 | 0.0041940375 | 1.086694 | 0.0041941388 | 1.028141
0.0047268308 | 1.230895 | 0.0047218182 | 1.160584 | 0.0047279857 | 1.178622 | 0.004729536 | 1.203578 | 0.004725999 | 1.221157 | 0.0047252057 | 1.231969 | 0.0047260351 | 1.161242
0.005266611 | 1.374086 | 0.0052626014 | 1.290308 | 0.0052705579 | 1.305791 | 0.0052691522 | 1.340997 | 0.0052691595 | 1.353567 | 0.0052654537 | 1.369323 | 0.005268236 | 1.29072
0.0058255931 | 1.513673 | 0.0058197559 | 1.419612 | 0.0058262465 | 1.426683 | 0.0058236643 | 1.474081 | 0.0058239512 | 1.482754 | 0.0058210531 | 1.505408 | 0.0058251205 | 1.413627
0.0063879769 | 1.635236 | 0.0063804327 | 1.529621 | 0.0063889172 | 1.545626 | 0.0063857949 | 1.596518 | 0.0063863422 | 1.611252 | 0.0063849149 | 1.63832 | 0.0063870897 | 1.524538
0.0069617726 | 1.748169 | 0.0069552893 | 1.632479 | 0.0069644561 | 1.640392 | 0.0069561717 | 1.692037 | 0.0069605333 | 1.733105 | 0.006961124 | 1.75853 | 0.006960989 | 1.625188
0.0075441346 | 1.857464 | 0.0075387218 | 1.728091 | 0.007548178 | 1.731639 | 0.0075460562 | 1.780169 | 0.007546794 | 1.838554 | 0.0075444143 | 1.861149 | 0.007544477 | 1.723313
0.008136611 | 1.96095 | 0.008129983 | 1.823925 | 0.0081403578 | 1.812401 | 0.0081362012 | 1.880409 | 0.008142605 | 1.929326 | 0.0081365677 | 1.946971 | 0.0081383181 | 1.820641
0.0087414898 | 2.059506 | 0.0087332536 | 1.907528 | 0.008744412 | 1.886618 | 0.0087384567 | 1.958798 | 0.0087460322 | 2.005721 | 0.0087391052 | 2.020641 | 0.0087411474 | 1.89284
0.0093567023 | 2.138003 | 0.0093437573 | 1.973758 | 0.0093562708 | 1.960559 | 0.0093478079 | 2.028115 | 0.0093556366 | 2.077319 | 0.0093489532 | 2.067987 | 0.0093533172 | 1.952315
0.009981837 | 2.205902 | 0.009967608 | 2.019232 | 0.009979285 | 2.010139 | 0.009969943 | 2.09151 | 0.009980825 | 2.144653 | 0.009972495 | 2.113804 | 0.009976516 | 2.005318