## Sheet1
Ch4 Current | Ch4 | Ch5 Current | Ch5 | Ch6 Current | Ch6 | Ch7 Current | Ch7 | Ch8 Current | Ch8 | Ch9 Current | Ch9 | Ch10 Current | Ch10
-4.34e-08 | 0.01163422 | 2.4e-09 | 0.004511534 | -2.89e-08 | 0.01303201 | -9.6e-09 | 0.004314758 | -5.79e-08 | 0.0131758 | -5.79e-08 | 0.01459133 | 7.2e-09 | 0.02011538
0.0004919539 | 0.01188181 | 0.0004918985 | 0.004750456 | 0.0004923662 | 0.01326758 | 0.0004938635 | 0.004561272 | 0.000492101 | 0.01341254 | 0.0004914814 | 0.01483748 | 0.0004912041 | 0.02034668
0.0006989537 | 0.01231731 | 0.0006990309 | 0.00518204 | 0.0006993781 | 0.01370127 | 0.0007019893 | 0.005016987 | 0.000700328 | 0.0138585 | 0.0006997904 | 0.01528667 | 0.0006980182 | 0.02076556
0.0009904588 | 0.06589914 | 0.0009900948 | 0.05795135 | 0.0009920067 | 0.06589417 | 0.0009951869 | 0.05798740017 | 0.0009902876 | 0.06406877 | 0.0009887108 | 0.06869275 | 0.0009887036 | 0.07385421
0.0013607048 | 0.1798469 | 0.0013608639 | 0.1733518 | 0.0013606975 | 0.1798382 | 0.0013659178 | 0.168784 | 0.001360712 | 0.1766983 | 0.0013613726 | 0.1875287 | 0.0013593955 | 0.1909249
0.0017723391 | 0.3123029 | 0.0017728647 | 0.3060134 | 0.0017731685 | 0.3113536 | 0.0017804837 | 0.3011927 | 0.0017744488 | 0.3098665 | 0.0017730817 | 0.3201275 | 0.0017716158 | 0.3212219
0.0022182712 | 0.4604946 | 0.0022191874 | 0.4476194 | 0.0022198987 | 0.4514244 | 0.0022241832 | 0.4428244 | 0.0022197299 | 0.4515909 | 0.0022193008 | 0.4599881 | 0.002218657 | 0.4598287
0.0026841978 | 0.6140068 | 0.0026850923 | 0.5910077 | 0.002685196 | 0.5967121905 | 0.0026957058 | 0.5853902 | 0.0026866764 | 0.5971854 | 0.0026883449 | 0.6033392 | 0.0026845065 | 0.6050171
0.0031748695 | 0.7644769 | 0.003175817 | 0.7312592 | 0.0031757375 | 0.7418346 | 0.0031816928 | 0.7295519 | 0.0031750672 | 0.7353581 | 0.003174814 | 0.7436373 | 0.0031753131 | 0.7536585
0.003680579 | 0.9092179 | 0.0036816785 | 0.8568488 | 0.0036823825 | 0.8859501 | 0.0036903945 | 0.8684752 | 0.0036828261 | 0.8739835 | 0.0036839135 | 0.8800693 | 0.0036820908 | 0.8884697
0.0041972976 | 1.043265 | 0.0041990673 | 0.9791148 | 0.0041998461 | 1.016248 | 0.0042098954 | 0.9962127 | 0.0042022572 | 1.012939 | 0.0042004585 | 1.014931 | 0.0041996412 | 1.010107
0.0047290104 | 1.171318 | 0.0047312165 | 1.101103 | 0.004732844 | 1.14307 | 0.0047411115 | 1.117924 | 0.0047363593 | 1.144588 | 0.0047321665 | 1.147922 | 0.0047319085 | 1.13117
0.0052705386 | 1.298397 | 0.0052734946 | 1.225585 | 0.0052751245 | 1.274471 | 0.0052860393 | 1.237539 | 0.0052759828 | 1.270205 | 0.0052766868 | 1.279093 | 0.0052729666 | 1.249401
0.0058307383 | 1.42488 | 0.0058342585 | 1.348624 | 0.0058359534 | 1.402524 | 0.0058411734 | 1.353993 | 0.0058330553 | 1.393989 | 0.0058319318 | 1.405583 | 0.005833077 | 1.369011
0.0063937563 | 1.544618 | 0.0063978866 | 1.456278 | 0.0063995358 | 1.521017 | 0.0064047919 | 1.464742 | 0.0063975032 | 1.515316 | 0.0063951233 | 1.523631 | 0.0063970958 | 1.485193
0.006968227 | 1.657493 | 0.0069722174 | 1.554337 | 0.0069734783 | 1.626333 | 0.0069760992 | 1.569965 | 0.0069705875 | 1.630769 | 0.0069699799 | 1.625314 | 0.0069729696 | 1.582968
0.0075494631 | 1.757922 | 0.0075534896 | 1.631427 | 0.0075565371 | 1.716241 | 0.0075644623 | 1.677138 | 0.0075544877 | 1.745903 | 0.0075537017 | 1.711132 | 0.0075560598 | 1.665236
0.0081379637 | 1.8417 | 0.0081441022 | 1.705252 | 0.0081470727 | 1.79943 | 0.0081509641 | 1.748201 | 0.0081462095 | 1.851263 | 0.0081480732 | 1.792488 | 0.0081468171 | 1.73697
0.0087380251 | 1.927188 | 0.0087441685 | 1.770898 | 0.0087478526 | 1.864683 | 0.0087533329 | 1.835522 | 0.0087483444 | 1.930385 | 0.0087472522 | 1.857763 | 0.0087479563 | 1.805638
0.0093490014 | 2.01208 | 0.0093564034 | 1.831935 | 0.0093593159 | 1.923797 | 0.0093633135 | 1.911146 | 0.0093567168 | 1.985895 | 0.0093529531 | 1.923556 | 0.0093596149 | 1.864744
0.009964502 | 2.077562 | 0.009973747 | 1.869384 | 0.009977214 | 1.980748 | 0.009979405 | 1.961408 | 0.009975144 | 2.028839 | 0.009976131 | 1.983939 | 0.009977407 | 1.912206