## Sheet1
Ch4 Current | Ch4 | Ch5 Current | Ch5 | Ch6 Current | Ch6 | Ch7 Current | Ch7 | Ch8 Current | Ch8 | Ch9 Current | Ch9 | Ch10 Current | Ch10
-3.13e-08 | 0.01275618 | -2.17e-08 | 0.0056308 | -3.38e-08 | 0.01418627 | -7.2e-09 | 0.005389404 | 7.2e-09 | 0.01430214 | -3.38e-08 | 0.01575293 | -2.65e-08 | 0.02127857
0.0004995464 | 0.01297521 | 0.0004972727 | 0.005840955 | 0.0004982492 | 0.01439369 | 0.0004983071 | 0.005599328 | 0.0004968002 | 0.01450877 | 0.000495409 | 0.01596309 | 0.000495245 | 0.02147756
0.0007085232 | 0.0134939 | 0.0007071489 | 0.006313697 | 0.000706686 | 0.01488614 | 0.0007091791 | 0.006103283 | 0.0007060833 | 0.01499291 | 0.0007043497 | 0.01646411 | 0.0007041472 | 0.02195967
0.0009997655 | 0.06866589 | 0.0009975208 | 0.06143341 | 0.0009996353 | 0.07054464 | 0.001005892 | 0.06124367 | 0.0009989554 | 0.07004589 | 0.0009972194 | 0.07405739 | 0.0009959392 | 0.07897643
0.0013708315 | 0.1882602 | 0.0013660576 | 0.1795004 | 0.0013698936 | 0.1880876 | 0.0013782576 | 0.1810799 | 0.0013679816 | 0.1894429 | 0.0013649847 | 0.193999 | 0.0013648593 | 0.197803
0.0017803173 | 0.3246886 | 0.0017752203 | 0.311227 | 0.0017794349 | 0.3176529 | 0.0017910082 | 0.3154705 | 0.0017792034 | 0.3249441 | 0.0017753867 | 0.3289441 | 0.0017748201 | 0.3303264
0.002226112 | 0.4751848 | 0.0022210006 | 0.4536646 | 0.002225367 | 0.4585615 | 0.0022372463 | 0.4575191 | 0.0022234526 | 0.4709069 | 0.0022190211 | 0.4735132 | 0.002218751 | 0.471719
0.0026884148 | 0.6248026 | 0.0026848995 | 0.595581 | 0.0026904111 | 0.5952653 | 0.0027022832 | 0.6045428 | 0.0026866137 | 0.6176046 | 0.0026821629 | 0.6215193 | 0.002681454 | 0.6144084
0.0031750937 | 0.7641082 | 0.0031666188 | 0.7403424 | 0.003173025 | 0.7163062 | 0.0031920507 | 0.7493902 | 0.003171359 | 0.7567314 | 0.0031664332 | 0.766766 | 0.0031652734 | 0.7446643
0.0036773048 | 0.8994183 | 0.0036692493 | 0.8750207 | 0.003678561 | 0.8409646 | 0.0036974613 | 0.883082 | 0.0036753253 | 0.8922824 | 0.0036695917 | 0.9033443 | 0.0036682174 | 0.8722196
0.0041913468 | 1.034206 | 0.0041865849 | 1.003182 | 0.004192427 | 0.9661243 | 0.0042140738 | 1.013944 | 0.0041904861 | 1.026741 | 0.0041839665 | 1.033825 | 0.0041825512 | 0.9984496
0.0047248489 | 1.169928 | 0.0047164173 | 1.128229 | 0.0047261388 | 1.090058 | 0.0047458179 | 1.140266 | 0.0047211817 | 1.159901 | 0.0047140569 | 1.161035 | 0.0047132492 | 1.119939
0.0052643663 | 1.297707 | 0.005255795 | 1.245987396 | 0.0052703939 | 1.206717 | 0.0052874691 | 1.264574 | 0.0052618443 | 1.285805 | 0.0052541554 | 1.285383 | 0.0052538782 | 1.229956
0.0058225045 | 1.418507 | 0.0058101768 | 1.357055 | 0.005824836 | 1.311242 | 0.0058480666 | 1.390932 | 0.0058177571 | 1.405734 | 0.0058097235 | 1.405314 | 0.0058102491 | 1.345615
0.006383936 | 1.530191 | 0.006375707 | 1.463032 | 0.0063896864 | 1.404653 | 0.0064120396 | 1.509983 | 0.0063811753 | 1.513407 | 0.0063725751 | 1.519922 | 0.0063729198 | 1.447876
0.00696076 | 1.636275 | 0.0069478174 | 1.559408 | 0.0069657388 | 1.498924 | 0.0069876843 | 1.620114 | 0.0069557763 | 1.604719 | 0.0069465443 | 1.628351 | 0.0069468698 | 1.539569
0.0075414632 | 1.735532 | 0.0075298057 | 1.64601 | 0.0075474619 | 1.596619 | 0.007571546 | 1.71773 | 0.0075378249 | 1.693454 | 0.0075287593 | 1.720526 | 0.0075300926 | 1.629061
0.0081405652 | 1.827496 | 0.0081259662 | 1.716802 | 0.0081411149 | 1.668038 | 0.0081652473 | 1.800866 | 0.0081299011 | 1.769899 | 0.0081210983 | 1.790241 | 0.0081227354 | 1.702456
0.0087385169 | 1.904418 | 0.0087299987 | 1.782269 | 0.0087485494 | 1.743664 | 0.0087704129 | 1.868097 | 0.0087341095 | 1.840341 | 0.0087244845 | 1.836704 | 0.0087247329 | 1.77346
0.0093481744 | 1.969297 | 0.0093406326 | 1.836187 | 0.009359586 | 1.80551 | 0.009387617 | 1.920318 | 0.009350477 | 1.9035 | 0.0093405145 | 1.889756 | 0.0093400612 | 1.826857
0.009974782 | 2.024402 | 0.009963684 | 1.882547 | 0.009985015 | 1.840012 | 0.010011353 | 1.959914 | 0.009974734 | 1.951194 | 0.009964478 | 1.940001 | 0.00996573 | 1.878285