## Sheet1
Ch4 Current | Ch4 | Ch5 Current | Ch5 | Ch6 Current | Ch6 | Ch7 Current | Ch7 | Ch8 Current | Ch8 | Ch9 Current | Ch9 | Ch10 Current | Ch10
-9.6e-09 | 0.02635711 | -4.58e-08 | 0.01910905 | 0 | 0.02727845 | 1.21e-08 | 0.01808928 | -5.3e-08 | 0.02730854 | -1.21e-08 | 0.0290317 | -5.06e-08 | 0.03430373
0.0004894633 | 0.02657958 | 0.0004901215 | 0.01930581 | 0.0004897816 | 0.02748021 | 0.0004913777 | 0.01829212 | 0.0004896273 | 0.02750932 | 0.0004901794 | 0.02924223 | 0.0004892343 | 0.03451034
0.0007003522 | 0.02702451 | 0.000699665 | 0.01972246 | 0.0007007235 | 0.02792166 | 0.0007021749 | 0.01871539 | 0.0006998699 | 0.02792979 | 0.0007007789 | 0.02969234 | 0.0006993226 | 0.03495404
0.0009932605 | 0.0787651 | 0.0009926432 | 0.06988076 | 0.0009931496 | 0.08057695 | 0.0009960284 | 0.06814757 | 0.0009933666 | 0.08331356 | 0.0009960838 | 0.08428068 | 0.0009932605 | 0.09001529
0.0013658262 | 0.1947235 | 0.0013648448 | 0.1818226 | 0.001366318 | 0.1967968 | 0.0013701685 | 0.1819324 | 0.0013689268 | 0.2016071 | 0.0013708098 | 0.2003684 | 0.0013687435 | 0.2073243
0.0017825258 | 0.3302572 | 0.0017822028 | 0.3144658 | 0.0017833844 | 0.3298309 | 0.001787664 | 0.311808 | 0.0017817615 | 0.3328287 | 0.0017848093 | 0.3345187 | 0.0017821931 | 0.3362941
0.0022277708 | 0.4724497 | 0.00222854 | 0.4524468 | 0.0022296032 | 0.4665107 | 0.0022377599 | 0.4504784 | 0.0022289884 | 0.4726378 | 0.0022332415 | 0.4788004 | 0.0022297142 | 0.4759705
0.0026973261 | 0.6166995 | 0.0026995732 | 0.590747 | 0.0027004243 | 0.604952 | 0.0027089763 | 0.5957641 | 0.0027008969 | 0.6149185 | 0.002706341 | 0.6201735 | 0.0027025002 | 0.6160009
0.0031844245 | 0.7593187 | 0.0031878121 | 0.7241712 | 0.0031891309 | 0.7453998 | 0.0031982303 | 0.7337917 | 0.0031905655 | 0.7585342 | 0.0031966366 | 0.7553571 | 0.003192844 | 0.7493787
0.0036937338 | 0.9036399 | 0.0036941847 | 0.8561163 | 0.0036995083 | 0.8777573 | 0.0037054371 | 0.8719339 | 0.0036985463 | 0.9036564 | 0.0037056999 | 0.8996027 | 0.003701806 | 0.8832537
0.0042111299 | 1.040519 | 0.0042113999 | 0.9897444 | 0.0042170828 | 0.9986852 | 0.0042244438 | 1.007075 | 0.0042160798 | 1.039888 | 0.0042260761 | 1.039008 | 0.0042222135 | 1.015459
0.0047439397 | 1.174613 | 0.0047441712 | 1.123273 | 0.0047497528 | 1.119294 | 0.0047579215 | 1.141426 | 0.0047501289 | 1.168561 | 0.0047615405 | 1.17217 | 0.0047576104 | 1.142256
0.0052906348 | 1.316856 | 0.0052858416 | 1.250914 | 0.005295117 | 1.239911 | 0.0053001417 | 1.273563 | 0.0052926336 | 1.283783 | 0.005306056 | 1.298823 | 0.0053018222 | 1.257648
0.0058433385 | 1.448441 | 0.0058379281 | 1.370389 | 0.0058470347 | 1.356033 | 0.0058536699 | 1.399799 | 0.0058468659 | 1.394239 | 0.0058630538 | 1.429802 | 0.005856175 | 1.364251
0.006406429 | 1.567373 | 0.0064054332 | 1.493349 | 0.0064110558 | 1.471635 | 0.006418723 | 1.518215 | 0.0064088859 | 1.503398 | 0.0064281647 | 1.548713 | 0.0064177755 | 1.453519
0.0069794915 | 1.672525 | 0.0069769021 | 1.602606 | 0.0069873178 | 1.562722 | 0.0069906765 | 1.628025 | 0.0069822908 | 1.599663 | 0.0070035588 | 1.653191 | 0.0069924823 | 1.547807
0.0075604768 | 1.767374 | 0.0075602598 | 1.696083 | 0.0075712133 | 1.654147 | 0.0075731735 | 1.720228 | 0.0075675292 | 1.683769 | 0.0075898653 | 1.745111 | 0.0075787358 | 1.638764
0.0081466845 | 1.844095 | 0.0081491992 | 1.773369 | 0.008159169 | 1.742311 | 0.0081609893 | 1.796329 | 0.0081573896 | 1.763425 | 0.0081790074 | 1.821255 | 0.0081705082 | 1.715654
0.0087442119 | 1.915805 | 0.0087475416 | 1.841688 | 0.0087576994 | 1.809468 | 0.0087585842 | 1.861659 | 0.0087561997 | 1.838776 | 0.0087796859 | 1.894198 | 0.0087762429 | 1.794932
0.0093515234 | 1.980289 | 0.0093495318 | 1.897625 | 0.0093679234 | 1.87729 | 0.0093627517 | 1.921793 | 0.0093615052 | 1.898926 | 0.0093868141 | 1.942301 | 0.0093842656 | 1.853693
0.009962408 | 2.03077 | 0.009964839 | 1.939056 | 0.009979333 | 1.917963 | 0.009978201 | 1.974095 | 0.009974084 | 1.949207 | 0.010002373 | 1.996542 | 0.010000688 | 1.902147