## Sheet1
Ch4 Current | Ch4 | Ch5 Current | Ch5 | Ch6 Current | Ch6 | Ch7 Current | Ch7 | Ch8 Current | Ch8 | Ch9 Current | Ch9 | Ch10 Current | Ch10
-5.79e-08 | 0.009678557 | 1.21e-08 | 0.002456627 | -7.2e-09 | 0.01105565 | -2.17e-08 | 0.002369125647 | -6.51e-08 | 0.01124038 | 1.45e-08 | 0.01256484 | -1.45e-08 | 0.01817333
0.0004955344 | 0.009910542 | 0.0004948303 | 0.002679779 | 0.0004949702 | 0.01127498 | 0.0004955175 | 0.002593293 | 0.0004952426 | 0.01146131 | 0.0004962625 | 0.01279812 | 0.0004958454 | 0.01838957
0.0007040845 | 0.01041825 | 0.0007045956 | 0.003241492 | 0.000704856 | 0.01179006 | 0.0007058735 | 0.003119161 | 0.000703718 | 0.01196196 | 0.0007050754 | 0.01333133 | 0.0007043304 | 0.01888639
0.0009989771 | 0.06790258 | 0.0009976149 | 0.05959731 | 0.0009974702 | 0.06878521 | 0.0010011736 | 0.06145916651 | 0.0009985865 | 0.06437237 | 0.0009994907 | 0.07149271 | 0.0009995726 | 0.07476946
0.0013706965 | 0.1870644 | 0.001370424 | 0.1743268 | 0.001369503 | 0.1832031 | 0.001377744 | 0.1789536 | 0.001369016 | 0.1760532 | 0.0013707929 | 0.1898444 | 0.0013698695 | 0.1912195
0.0017842572 | 0.3243658 | 0.0017840474 | 0.3029907 | 0.001783857 | 0.314120223 | 0.0017922282 | 0.3111523 | 0.0017832904 | 0.3082088 | 0.0017853036 | 0.3245905 | 0.0017834808 | 0.3286493
0.0022301072 | 0.4700138 | 0.0022286605 | 0.4398907 | 0.0022293139 | 0.4530134 | 0.0022367569 | 0.4515535 | 0.0022292199 | 0.4504199 | 0.0022313995 | 0.4673176 | 0.0022293091 | 0.4737868
0.0026973237 | 0.6196194 | 0.0026953731 | 0.5778976 | 0.002696123 | 0.5923996 | 0.0027061482 | 0.5989617 | 0.0026966341 | 0.5990741 | 0.0026992308 | 0.6105803 | 0.0026961037 | 0.6251191
0.0031859146 | 0.7687619 | 0.0031821485 | 0.7076079 | 0.0031846729 | 0.733302 | 0.0031933189 | 0.7472542 | 0.003185389 | 0.746595 | 0.0031882967 | 0.7476199 | 0.0031848055 | 0.7778037
0.0036897121 | 0.9107013 | 0.0036895892 | 0.8365659 | 0.0036922606 | 0.8629915 | 0.003699002 | 0.8855869 | 0.0036891865 | 0.8827829 | 0.0036930635 | 0.880222 | 0.0036888152 | 0.9131352
0.0042078243 | 1.050911 | 0.0042076652 | 0.9598682 | 0.004211072 | 0.9743261 | 0.0042150744 | 1.016415 | 0.0042075495 | 1.014643 | 0.0042128803 | 1.015132 | 0.004207453 | 1.042463
0.0047384304 | 1.196466 | 0.0047406004 | 1.08104 | 0.0047446751 | 1.08251 | 0.0047505749 | 1.142309 | 0.0047372152 | 1.14649 | 0.0047437806 | 1.143253 | 0.0047372369 | 1.169911
0.0052824227 | 1.332081 | 0.0052791533 | 1.191722 | 0.0052837561 | 1.198578 | 0.0052917439 | 1.255118 | 0.0052804336 | 1.274963 | 0.0052881514 | 1.266118 | 0.0052796548 | 1.292721
0.0058402114 | 1.457954 | 0.0058354327 | 1.299517 | 0.0058410263 | 1.315041 | 0.0058466875 | 1.363757 | 0.0058381644 | 1.393544 | 0.0058457544 | 1.373257 | 0.0058371807 | 1.414296
0.0064009752 | 1.577757 | 0.0063989185 | 1.401282 | 0.0064054622 | 1.431456 | 0.0064060649 | 1.465139 | 0.0063990487 | 1.505464 | 0.0064062 | 1.470408 | 0.006397983 | 1.527851
0.0069713566 | 1.682191 | 0.0069704042 | 1.494218 | 0.0069778231 | 1.535772 | 0.0069775241 | 1.568995 | 0.0069720775 | 1.622317 | 0.0069790141 | 1.568998 | 0.0069701366 | 1.63642
0.007554143 | 1.778893 | 0.0075536776 | 1.587016 | 0.0075612532 | 1.621472 | 0.0075617185 | 1.666737 | 0.0075554473 | 1.717467 | 0.0075614533 | 1.648538 | 0.0075521924 | 1.731347
0.0081460841 | 1.867271 | 0.0081455633 | 1.659834 | 0.0081553619 | 1.683889 | 0.0081505687 | 1.744193 | 0.0081480612 | 1.798608 | 0.0081537971 | 1.715465 | 0.0081421589 | 1.803889
0.0087437465 | 1.938695 | 0.0087473776 | 1.721694 | 0.0087570966 | 1.75745 | 0.0087482769 | 1.811974 | 0.0087451691 | 1.854857 | 0.0087513968 | 1.782891 | 0.0087408292 | 1.889255
0.0093544938 | 1.981468 | 0.0093544432 | 1.774355 | 0.0093649024 | 1.810081 | 0.0093579127 | 1.87323 | 0.0093521261 | 1.920164 | 0.009359504 | 1.853844 | 0.0093483842 | 1.952081
0.009974927 | 2.038293 | 0.009973049 | 1.815708 | 0.009984365 | 1.855036 | 0.009975095 | 1.916142 | 0.009970232 | 1.959379 | 0.009979429 | 1.924622 | 0.009966404 | 1.985676